## Summary
Al 6011-O Hot Tensile Test — Data Summary
Material: Al 6011-O (O-temper, annealed) ¦ Test type: Hot tensile ¦ Specimen: Sheet (板材) ¦ 7 temperatures × 3 strain rates = 21 conditions
Condition | T (°C) | T (K) | ε̇ (s⁻¹) | So (mm²) | ReH (MPa) | ReL (MPa) | Rm / UTS (MPa) | Raw data points
T = RT (~25°C)
RT-0.001 | 25 | 298.15 | 0.001 | 23.78 | 80.67 | 77.39 | 185.43 | 10324
RT-0.01 | 25 | 298.15 | 0.01 | 23.84 | 172.91 | 170.99 | 181.37 | 1078
RT-0.1 | 25 | 298.15 | 0.1 | 24.36 | — | — | 179.96 | 127
T = 150°C
150-0.001 | 150 | 423.15 | 0.001 | 22.31 | 97.3 | 93.39 | 168.25 | 7898
150-0.01 | 150 | 423.15 | 0.01 | 23.62 | — | — | 160.92 | 920
150-0.1 | 150 | 423.15 | 0.1 | 23.8 | — | — | 159.95 | 104
T = 250°C
250-0.001 | 250 | 523.15 | 0.001 | 24.96 | 53.94 | 53.06 | 75.07 | 14641
250-0.01 | 250 | 523.15 | 0.01 | 23.72 | — | — | 90.01 | 1512
250-0.1 | 250 | 523.15 | 0.1 | 23.36 | — | — | 108.33 | 194
T = 300°C
300-0.001 | 300 | 573.15 | 0.001 | 23.82 | 45.85 | 42.63 | 57.1 | 17414
300-0.01 | 300 | 573.15 | 0.01 | 22.35 | 67.2 | 66.49 | 69.74 | 1800
300-0.1 | 300 | 573.15 | 0.1 | 23.26 | — | — | 81.58 | 226
T = 350°C
350-0.001 | 350 | 623.15 | 0.001 | 23.56 | 30.89 | 27.07 | 37.35 | 10080
350-0.01 | 350 | 623.15 | 0.01 | 22.41 | 47.28 | 46.63 | 48.11 | 2289
350-0.1 | 350 | 623.15 | 0.1 | 21.88 | — | — | 62.46 | 330
T = 400°C
400-0.001 | 400 | 673.15 | 0.001 | 23.09 | 20.27 | 17.02 | 27.64 | 10416
400-0.01 | 400 | 673.15 | 0.01 | 21.75 | 36.53 | 32.21 | 37.06 | 2359
400-0.1 | 400 | 673.15 | 0.1 | 21.79 | — | — | 48.67 | 281
T = 450°C
450-0.001 | 450 | 723.15 | 0.001 | 24.08 | 13.66 | 7.89 | 19.1 | 11491
450-0.01 | 450 | 723.15 | 0.01 | 22.77 | 26.42 | 24.36 | 27.74 | 2555
450-0.1 | 450 | 723.15 | 0.1 | 22.25 | — | — | 36.32 | 301
Summary statistics
Metric | Value
Max UTS (MPa) | 185.43
Min UTS (MPa) | 19.1
Total raw data points | 96340
Conditions with yield point (ReH) | 12
Temperature range | RT (~25°C) – 450°C
Strain rate range | 0.001 – 0.1 s⁻¹