## Summary
Condition | T (°C) | Strain Rate (s⁻¹) | Samples | ε_min | ε_max | σ_min (MPa) | σ_max (MPa)
RT-0_001 | 25 | 0.001 | 59 | 0.005 | 0.295 | 25.31 | 240.93
RT-0_01 | 25 | 0.01 | 61 | 0.005 | 0.305 | 11.93 | 237.65
RT-0_1 | 25 | 0.1 | 69 | 0.005 | 0.345 | 0.11 | 239.37
150-0_001 | 150 | 0.001 | 46 | 0.005 | 0.23 | 9.55 | 203.71
150-0_01 | 150 | 0.01 | 49 | 0.005 | 0.245 | 0.37 | 196.32
150-0_1 | 150 | 0.1 | 57 | 0.005 | 0.285 | 0.03 | 196.86
250-0_001 | 250 | 0.001 | 79 | 0.005 | 0.395 | 5.93 | 87.15
250-0_01 | 250 | 0.01 | 81 | 0.005 | 0.405 | 0.1 | 111.52
250-0_1 | 250 | 0.1 | 98 | 0.005 | 0.49 | 0.09 | 138.39
300-0_001 | 300 | 0.001 | 91 | 0.005 | 0.455 | 0.99 | 59.88
300-0_01 | 300 | 0.01 | 92 | 0.005 | 0.46 | 1.45 | 78.71
300-0_1 | 300 | 0.1 | 111 | 0.005 | 0.555 | 0.04 | 100.37
350-0_001 | 350 | 0.001 | 103 | 0.005 | 0.515 | 0.12 | 39.17
350-0_01 | 350 | 0.01 | 113 | 0.005 | 0.565 | 0.31 | 54.37
350-0_1 | 350 | 0.1 | 147 | 0.005 | 0.735 | 0.19 | 73.22
400-0_001 | 400 | 0.001 | 108 | 0.005 | 0.54 | 0.82 | 27.11
400-0_01 | 400 | 0.01 | 115 | 0.005 | 0.575 | 0.38 | 41.26
400-0_1 | 400 | 0.1 | 131 | 0.005 | 0.655 | 0.26 | 56.31
450-0_001 | 450 | 0.001 | 123 | 0.005 | 0.615 | 0.82 | 20.9
450-0_01 | 450 | 0.01 | 123 | 0.005 | 0.615 | 0.19 | 29.11
450-0_1 | 450 | 0.1 | 126 | 0.005 | 0.63 | 5.41 | 41.23
TOTAL |  |  | 1982

## RT-0_001
T_C | T_K | strain_rate | ln_sr | eps_true | sigma_true
25 | 298.15 | 0.001 | -6.90775528 | 0.005 | 48.49878478
25 | 298.15 | 0.001 | -6.90775528 | 0.01 | 71.9242517
25 | 298.15 | 0.001 | -6.90775528 | 0.015 | 85.63774464
25 | 298.15 | 0.001 | -6.90775528 | 0.02 | 93.56777495
25 | 298.15 | 0.001 | -6.90775528 | 0.025 | 99.79082848
25 | 298.15 | 0.001 | -6.90775528 | 0.03 | 106.5838
25 | 298.15 | 0.001 | -6.90775528 | 0.035 | 113.4595
25 | 298.15 | 0.001 | -6.90775528 | 0.04 | 118.8174
25 | 298.15 | 0.001 | -6.90775528 | 0.045 | 123.2912
25 | 298.15 | 0.001 | -6.90775528 | 0.05 | 129.5912
25 | 298.15 | 0.001 | -6.90775528 | 0.055 | 133.8352
25 | 298.15 | 0.001 | -6.90775528 | 0.06 | 139.3885
25 | 298.15 | 0.001 | -6.90775528 | 0.065 | 143.0352
25 | 298.15 | 0.001 | -6.90775528 | 0.07 | 147.547
25 | 298.15 | 0.001 | -6.90775528 | 0.075 | 153.7257
25 | 298.15 | 0.001 | -6.90775528 | 0.08 | 156.2536
25 | 298.15 | 0.001 | -6.90775528 | 0.085 | 159.9414008
25 | 298.15 | 0.001 | -6.90775528 | 0.09 | 163.61
25 | 298.15 | 0.001 | -6.90775528 | 0.095 | 167.7863
25 | 298.15 | 0.001 | -6.90775528 | 0.1 | 168.2894
25 | 298.15 | 0.001 | -6.90775528 | 0.105 | 174.5879072
25 | 298.15 | 0.001 | -6.90775528 | 0.11 | 176.5436
25 | 298.15 | 0.001 | -6.90775528 | 0.115 | 178.8148373
25 | 298.15 | 0.001 | -6.90775528 | 0.12 | 183.0691143
25 | 298.15 | 0.001 | -6.90775528 | 0.125 | 185.0948
25 | 298.15 | 0.001 | -6.90775528 | 0.13 | 188.0855
25 | 298.15 | 0.001 | -6.90775528 | 0.135 | 188.7919
25 | 298.15 | 0.001 | -6.90775528 | 0.14 | 192.177
25 | 298.15 | 0.001 | -6.90775528 | 0.145 | 195.8278
25 | 298.15 | 0.001 | -6.90775528 | 0.15 | 197.4889
25 | 298.15 | 0.001 | -6.90775528 | 0.155 | 200.679
25 | 298.15 | 0.001 | -6.90775528 | 0.16 | 203.6747
25 | 298.15 | 0.001 | -6.90775528 | 0.165 | 189.9969
25 | 298.15 | 0.001 | -6.90775528 | 0.17 | 205.9081
25 | 298.15 | 0.001 | -6.90775528 | 0.175 | 195.3749
25 | 298.15 | 0.001 | -6.90775528 | 0.18 | 211.7941
25 | 298.15 | 0.001 | -6.90775528 | 0.185 | 213.1739
25 | 298.15 | 0.001 | -6.90775528 | 0.19 | 215.0004
25 | 298.15 | 0.001 | -6.90775528 | 0.195 | 216.3943217
25 | 298.15 | 0.001 | -6.90775528 | 0.2 | 219.8645
25 | 298.15 | 0.001 | -6.90775528 | 0.205 | 219.7165
25 | 298.15 | 0.001 | -6.90775528 | 0.21 | 221.0857
25 | 298.15 | 0.001 | -6.90775528 | 0.215 | 203.6059
25 | 298.15 | 0.001 | -6.90775528 | 0.22 | 226.3202921
25 | 298.15 | 0.001 | -6.90775528 | 0.225 | 225.9218
25 | 298.15 | 0.001 | -6.90775528 | 0.23 | 227.1383
25 | 298.15 | 0.001 | -6.90775528 | 0.235 | 230.3653
25 | 298.15 | 0.001 | -6.90775528 | 0.24 | 233.0666
25 | 298.15 | 0.001 | -6.90775528 | 0.245 | 231.3922
25 | 298.15 | 0.001 | -6.90775528 | 0.25 | 234.6842
25 | 298.15 | 0.001 | -6.90775528 | 0.255 | 235.1517
25 | 298.15 | 0.001 | -6.90775528 | 0.26 | 237.1146803
25 | 298.15 | 0.001 | -6.90775528 | 0.265 | 239.2882
25 | 298.15 | 0.001 | -6.90775528 | 0.27 | 240.9313
25 | 298.15 | 0.001 | -6.90775528 | 0.275 | 236.7913863
25 | 298.15 | 0.001 | -6.90775528 | 0.28 | 238.8682
25 | 298.15 | 0.001 | -6.90775528 | 0.285 | 237.9389
25 | 298.15 | 0.001 | -6.90775528 | 0.29 | 233.8514
25 | 298.15 | 0.001 | -6.90775528 | 0.295 | 25.31375034

## RT-0_01
T_C | T_K | strain_rate | ln_sr | eps_true | sigma_true
25 | 298.15 | 0.01 | -4.60517019 | 0.005 | 45.71902889
25 | 298.15 | 0.01 | -4.60517019 | 0.01 | 70.38527667
25 | 298.15 | 0.01 | -4.60517019 | 0.015 | 81.82095422
25 | 298.15 | 0.01 | -4.60517019 | 0.02 | 89.98140428
25 | 298.15 | 0.01 | -4.60517019 | 0.025 | 97.28218667
25 | 298.15 | 0.01 | -4.60517019 | 0.03 | 104.4844
25 | 298.15 | 0.01 | -4.60517019 | 0.035 | 110.2349
25 | 298.15 | 0.01 | -4.60517019 | 0.04 | 116.1415
25 | 298.15 | 0.01 | -4.60517019 | 0.045 | 121.8049
25 | 298.15 | 0.01 | -4.60517019 | 0.05 | 126.9754
25 | 298.15 | 0.01 | -4.60517019 | 0.055 | 131.7423
25 | 298.15 | 0.01 | -4.60517019 | 0.06 | 136.3795
25 | 298.15 | 0.01 | -4.60517019 | 0.065 | 140.9514
25 | 298.15 | 0.01 | -4.60517019 | 0.07 | 145.2548
25 | 298.15 | 0.01 | -4.60517019 | 0.075 | 149.131
25 | 298.15 | 0.01 | -4.60517019 | 0.08 | 153.0882
25 | 298.15 | 0.01 | -4.60517019 | 0.085 | 157.042259
25 | 298.15 | 0.01 | -4.60517019 | 0.09 | 160.0692
25 | 298.15 | 0.01 | -4.60517019 | 0.095 | 163.7144
25 | 298.15 | 0.01 | -4.60517019 | 0.1 | 167.8441
25 | 298.15 | 0.01 | -4.60517019 | 0.105 | 170.1988734
25 | 298.15 | 0.01 | -4.60517019 | 0.11 | 173.4766
25 | 298.15 | 0.01 | -4.60517019 | 0.115 | 176.9533
25 | 298.15 | 0.01 | -4.60517019 | 0.12 | 179.4259
25 | 298.15 | 0.01 | -4.60517019 | 0.125 | 182.4971
25 | 298.15 | 0.01 | -4.60517019 | 0.13 | 185.0195
25 | 298.15 | 0.01 | -4.60517019 | 0.135 | 187.6386
25 | 298.15 | 0.01 | -4.60517019 | 0.14 | 189.7092
25 | 298.15 | 0.01 | -4.60517019 | 0.145 | 192.7496
25 | 298.15 | 0.01 | -4.60517019 | 0.15 | 194.3738
25 | 298.15 | 0.01 | -4.60517019 | 0.155 | 197.1556
25 | 298.15 | 0.01 | -4.60517019 | 0.16 | 199.0574
25 | 298.15 | 0.01 | -4.60517019 | 0.165 | 202.0047
25 | 298.15 | 0.01 | -4.60517019 | 0.17 | 203.1304
25 | 298.15 | 0.01 | -4.60517019 | 0.175 | 206.2671
25 | 298.15 | 0.01 | -4.60517019 | 0.18 | 207.617
25 | 298.15 | 0.01 | -4.60517019 | 0.185 | 210.9978668
25 | 298.15 | 0.01 | -4.60517019 | 0.19 | 210.8561
25 | 298.15 | 0.01 | -4.60517019 | 0.195 | 213.2236
25 | 298.15 | 0.01 | -4.60517019 | 0.2 | 215.1166
25 | 298.15 | 0.01 | -4.60517019 | 0.205 | 217.4304
25 | 298.15 | 0.01 | -4.60517019 | 0.21 | 218.9213
25 | 298.15 | 0.01 | -4.60517019 | 0.215 | 220.162
25 | 298.15 | 0.01 | -4.60517019 | 0.22 | 222.0949
25 | 298.15 | 0.01 | -4.60517019 | 0.225 | 224.2608105
25 | 298.15 | 0.01 | -4.60517019 | 0.23 | 226.73
25 | 298.15 | 0.01 | -4.60517019 | 0.235 | 229.2215
25 | 298.15 | 0.01 | -4.60517019 | 0.24 | 229.8396
25 | 298.15 | 0.01 | -4.60517019 | 0.245 | 229.4487
25 | 298.15 | 0.01 | -4.60517019 | 0.25 | 229.991
25 | 298.15 | 0.01 | -4.60517019 | 0.255 | 232.4596
25 | 298.15 | 0.01 | -4.60517019 | 0.26 | 233.996
25 | 298.15 | 0.01 | -4.60517019 | 0.265 | 234.7309
25 | 298.15 | 0.01 | -4.60517019 | 0.27 | 236.2585
25 | 298.15 | 0.01 | -4.60517019 | 0.275 | 237.1087
25 | 298.15 | 0.01 | -4.60517019 | 0.28 | 237.6522
25 | 298.15 | 0.01 | -4.60517019 | 0.285 | 237.2448
25 | 298.15 | 0.01 | -4.60517019 | 0.29 | 235.6127
25 | 298.15 | 0.01 | -4.60517019 | 0.295 | 232.0935
25 | 298.15 | 0.01 | -4.60517019 | 0.3 | 226.3234
25 | 298.15 | 0.01 | -4.60517019 | 0.305 | 11.92568785

## RT-0_1
T_C | T_K | strain_rate | ln_sr | eps_true | sigma_true
25 | 298.15 | 0.1 | -2.30258509 | 0.005 | 6.59735516
25 | 298.15 | 0.1 | -2.30258509 | 0.01 | 28.54484702
25 | 298.15 | 0.1 | -2.30258509 | 0.015 | 57.57193756
25 | 298.15 | 0.1 | -2.30258509 | 0.02 | 75.7651896
25 | 298.15 | 0.1 | -2.30258509 | 0.025 | 86.14829535
25 | 298.15 | 0.1 | -2.30258509 | 0.03 | 94.73841372
25 | 298.15 | 0.1 | -2.30258509 | 0.035 | 101.7611
25 | 298.15 | 0.1 | -2.30258509 | 0.04 | 108.5604
25 | 298.15 | 0.1 | -2.30258509 | 0.045 | 114.8329
25 | 298.15 | 0.1 | -2.30258509 | 0.05 | 120.5974
25 | 298.15 | 0.1 | -2.30258509 | 0.055 | 126.1958
25 | 298.15 | 0.1 | -2.30258509 | 0.06 | 131.5068
25 | 298.15 | 0.1 | -2.30258509 | 0.065 | 136.1456
25 | 298.15 | 0.1 | -2.30258509 | 0.07 | 140.9285
25 | 298.15 | 0.1 | -2.30258509 | 0.075 | 145.3067
25 | 298.15 | 0.1 | -2.30258509 | 0.08 | 149.3572832
25 | 298.15 | 0.1 | -2.30258509 | 0.085 | 153.164
25 | 298.15 | 0.1 | -2.30258509 | 0.09 | 157.0514
25 | 298.15 | 0.1 | -2.30258509 | 0.095 | 160.9003
25 | 298.15 | 0.1 | -2.30258509 | 0.1 | 164.0536
25 | 298.15 | 0.1 | -2.30258509 | 0.105 | 167.469
25 | 298.15 | 0.1 | -2.30258509 | 0.11 | 170.7180344
25 | 298.15 | 0.1 | -2.30258509 | 0.115 | 173.8096
25 | 298.15 | 0.1 | -2.30258509 | 0.12 | 176.9218
25 | 298.15 | 0.1 | -2.30258509 | 0.125 | 179.4611
25 | 298.15 | 0.1 | -2.30258509 | 0.13 | 182.4878
25 | 298.15 | 0.1 | -2.30258509 | 0.135 | 185.1339
25 | 298.15 | 0.1 | -2.30258509 | 0.14 | 187.3781
25 | 298.15 | 0.1 | -2.30258509 | 0.145 | 190.1866
25 | 298.15 | 0.1 | -2.30258509 | 0.15 | 192.7404
25 | 298.15 | 0.1 | -2.30258509 | 0.155 | 195.1353
25 | 298.15 | 0.1 | -2.30258509 | 0.16 | 196.9801994
25 | 298.15 | 0.1 | -2.30258509 | 0.165 | 199.2428907
25 | 298.15 | 0.1 | -2.30258509 | 0.17 | 201.4435
25 | 298.15 | 0.1 | -2.30258509 | 0.175 | 203.6992
25 | 298.15 | 0.1 | -2.30258509 | 0.18 | 205.7585
25 | 298.15 | 0.1 | -2.30258509 | 0.185 | 207.765
25 | 298.15 | 0.1 | -2.30258509 | 0.19 | 209.7150223
25 | 298.15 | 0.1 | -2.30258509 | 0.195 | 211.7054
25 | 298.15 | 0.1 | -2.30258509 | 0.2 | 213.6734
25 | 298.15 | 0.1 | -2.30258509 | 0.205 | 214.8997
25 | 298.15 | 0.1 | -2.30258509 | 0.21 | 217.0124
25 | 298.15 | 0.1 | -2.30258509 | 0.215 | 219.3014999
25 | 298.15 | 0.1 | -2.30258509 | 0.22 | 221.3884
25 | 298.15 | 0.1 | -2.30258509 | 0.225 | 221.9056
25 | 298.15 | 0.1 | -2.30258509 | 0.23 | 223.7178
25 | 298.15 | 0.1 | -2.30258509 | 0.235 | 225.2058
25 | 298.15 | 0.1 | -2.30258509 | 0.24 | 226.7839
25 | 298.15 | 0.1 | -2.30258509 | 0.245 | 228.7951095
25 | 298.15 | 0.1 | -2.30258509 | 0.25 | 230.5417
25 | 298.15 | 0.1 | -2.30258509 | 0.255 | 232.1961
25 | 298.15 | 0.1 | -2.30258509 | 0.26 | 233.0315
25 | 298.15 | 0.1 | -2.30258509 | 0.265 | 232.9755
25 | 298.15 | 0.1 | -2.30258509 | 0.27 | 234.356
25 | 298.15 | 0.1 | -2.30258509 | 0.275 | 235.691
25 | 298.15 | 0.1 | -2.30258509 | 0.28 | 237.0811
25 | 298.15 | 0.1 | -2.30258509 | 0.285 | 238.7814
25 | 298.15 | 0.1 | -2.30258509 | 0.29 | 238.7758
25 | 298.15 | 0.1 | -2.30258509 | 0.295 | 239.3671
25 | 298.15 | 0.1 | -2.30258509 | 0.3 | 239.3332
25 | 298.15 | 0.1 | -2.30258509 | 0.305 | 238.0269
25 | 298.15 | 0.1 | -2.30258509 | 0.31 | 234.9519
25 | 298.15 | 0.1 | -2.30258509 | 0.315 | 230.9026426
25 | 298.15 | 0.1 | -2.30258509 | 0.32 | 205.1007
25 | 298.15 | 0.1 | -2.30258509 | 0.325 | 0.49917038
25 | 298.15 | 0.1 | -2.30258509 | 0.33 | 0.39077486
25 | 298.15 | 0.1 | -2.30258509 | 0.335 | 0.37213381
25 | 298.15 | 0.1 | -2.30258509 | 0.34 | 0.13985384
25 | 298.15 | 0.1 | -2.30258509 | 0.345 | 0.11145754

## 150-0_001
T_C | T_K | strain_rate | ln_sr | eps_true | sigma_true
150 | 423.15 | 0.001 | -6.90775528 | 0.005 | 9.55076227
150 | 423.15 | 0.001 | -6.90775528 | 0.01 | 25.71673398
150 | 423.15 | 0.001 | -6.90775528 | 0.015 | 61.43899316
150 | 423.15 | 0.001 | -6.90775528 | 0.02 | 83.39694562
150 | 423.15 | 0.001 | -6.90775528 | 0.025 | 94.43123552
150 | 423.15 | 0.001 | -6.90775528 | 0.03 | 102.0103
150 | 423.15 | 0.001 | -6.90775528 | 0.035 | 110.1423
150 | 423.15 | 0.001 | -6.90775528 | 0.04 | 117.2542
150 | 423.15 | 0.001 | -6.90775528 | 0.045 | 123.7818
150 | 423.15 | 0.001 | -6.90775528 | 0.05 | 129.6628294
150 | 423.15 | 0.001 | -6.90775528 | 0.055 | 135.686
150 | 423.15 | 0.001 | -6.90775528 | 0.06 | 139.9770671
150 | 423.15 | 0.001 | -6.90775528 | 0.065 | 144.6041
150 | 423.15 | 0.001 | -6.90775528 | 0.07 | 149.4533
150 | 423.15 | 0.001 | -6.90775528 | 0.075 | 153.0073
150 | 423.15 | 0.001 | -6.90775528 | 0.08 | 156.541
150 | 423.15 | 0.001 | -6.90775528 | 0.085 | 159.8091
150 | 423.15 | 0.001 | -6.90775528 | 0.09 | 163.3173
150 | 423.15 | 0.001 | -6.90775528 | 0.095 | 165.3973
150 | 423.15 | 0.001 | -6.90775528 | 0.1 | 168.9386
150 | 423.15 | 0.001 | -6.90775528 | 0.105 | 171.7517
150 | 423.15 | 0.001 | -6.90775528 | 0.11 | 168.3364
150 | 423.15 | 0.001 | -6.90775528 | 0.115 | 176.0874
150 | 423.15 | 0.001 | -6.90775528 | 0.12 | 178.79
150 | 423.15 | 0.001 | -6.90775528 | 0.125 | 180.556956
150 | 423.15 | 0.001 | -6.90775528 | 0.13 | 182.9948
150 | 423.15 | 0.001 | -6.90775528 | 0.135 | 184.1717662
150 | 423.15 | 0.001 | -6.90775528 | 0.14 | 187.3383
150 | 423.15 | 0.001 | -6.90775528 | 0.145 | 188.3887
150 | 423.15 | 0.001 | -6.90775528 | 0.15 | 190.2677
150 | 423.15 | 0.001 | -6.90775528 | 0.155 | 192.0138
150 | 423.15 | 0.001 | -6.90775528 | 0.16 | 193.0823
150 | 423.15 | 0.001 | -6.90775528 | 0.165 | 194.3006921
150 | 423.15 | 0.001 | -6.90775528 | 0.17 | 196.6332
150 | 423.15 | 0.001 | -6.90775528 | 0.175 | 197.1094
150 | 423.15 | 0.001 | -6.90775528 | 0.18 | 198.6348
150 | 423.15 | 0.001 | -6.90775528 | 0.185 | 199.8689
150 | 423.15 | 0.001 | -6.90775528 | 0.19 | 200.8352
150 | 423.15 | 0.001 | -6.90775528 | 0.195 | 201.3291
150 | 423.15 | 0.001 | -6.90775528 | 0.2 | 202.871
150 | 423.15 | 0.001 | -6.90775528 | 0.205 | 202.5722
150 | 423.15 | 0.001 | -6.90775528 | 0.21 | 203.7093915
150 | 423.15 | 0.001 | -6.90775528 | 0.215 | 203.4848
150 | 423.15 | 0.001 | -6.90775528 | 0.22 | 202.3126
150 | 423.15 | 0.001 | -6.90775528 | 0.225 | 199.5124
150 | 423.15 | 0.001 | -6.90775528 | 0.23 | 196.3448

## 150-0_01
T_C | T_K | strain_rate | ln_sr | eps_true | sigma_true
150 | 423.15 | 0.01 | -4.60517019 | 0.005 | 17.12292521
150 | 423.15 | 0.01 | -4.60517019 | 0.01 | 52.16611056
150 | 423.15 | 0.01 | -4.60517019 | 0.015 | 72.81288251
150 | 423.15 | 0.01 | -4.60517019 | 0.02 | 84.88353627
150 | 423.15 | 0.01 | -4.60517019 | 0.025 | 93.47376578
150 | 423.15 | 0.01 | -4.60517019 | 0.03 | 101.4965907
150 | 423.15 | 0.01 | -4.60517019 | 0.035 | 108.3621
150 | 423.15 | 0.01 | -4.60517019 | 0.04 | 115.0251
150 | 423.15 | 0.01 | -4.60517019 | 0.045 | 120.7246001
150 | 423.15 | 0.01 | -4.60517019 | 0.05 | 126.0451
150 | 423.15 | 0.01 | -4.60517019 | 0.055 | 131.1803
150 | 423.15 | 0.01 | -4.60517019 | 0.06 | 135.8596
150 | 423.15 | 0.01 | -4.60517019 | 0.065 | 140.3293
150 | 423.15 | 0.01 | -4.60517019 | 0.07 | 144.1288
150 | 423.15 | 0.01 | -4.60517019 | 0.075 | 147.6204
150 | 423.15 | 0.01 | -4.60517019 | 0.08 | 151.2984
150 | 423.15 | 0.01 | -4.60517019 | 0.085 | 154.8526
150 | 423.15 | 0.01 | -4.60517019 | 0.09 | 157.8485
150 | 423.15 | 0.01 | -4.60517019 | 0.095 | 160.5268
150 | 423.15 | 0.01 | -4.60517019 | 0.1 | 162.8717
150 | 423.15 | 0.01 | -4.60517019 | 0.105 | 165.3974
150 | 423.15 | 0.01 | -4.60517019 | 0.11 | 167.958
150 | 423.15 | 0.01 | -4.60517019 | 0.115 | 170.3331523
150 | 423.15 | 0.01 | -4.60517019 | 0.12 | 172.5108
150 | 423.15 | 0.01 | -4.60517019 | 0.125 | 174.8882224
150 | 423.15 | 0.01 | -4.60517019 | 0.13 | 176.4384
150 | 423.15 | 0.01 | -4.60517019 | 0.135 | 178.284
150 | 423.15 | 0.01 | -4.60517019 | 0.14 | 180.2862
150 | 423.15 | 0.01 | -4.60517019 | 0.145 | 181.9966
150 | 423.15 | 0.01 | -4.60517019 | 0.15 | 183.3341
150 | 423.15 | 0.01 | -4.60517019 | 0.155 | 184.926
150 | 423.15 | 0.01 | -4.60517019 | 0.16 | 186.6489
150 | 423.15 | 0.01 | -4.60517019 | 0.165 | 188.409
150 | 423.15 | 0.01 | -4.60517019 | 0.17 | 189.4832
150 | 423.15 | 0.01 | -4.60517019 | 0.175 | 190.7625
150 | 423.15 | 0.01 | -4.60517019 | 0.18 | 191.8061
150 | 423.15 | 0.01 | -4.60517019 | 0.185 | 193.3031
150 | 423.15 | 0.01 | -4.60517019 | 0.19 | 193.9827
150 | 423.15 | 0.01 | -4.60517019 | 0.195 | 195.0693041
150 | 423.15 | 0.01 | -4.60517019 | 0.2 | 195.6957
150 | 423.15 | 0.01 | -4.60517019 | 0.205 | 196.2035
150 | 423.15 | 0.01 | -4.60517019 | 0.21 | 196.3236
150 | 423.15 | 0.01 | -4.60517019 | 0.215 | 196.2163
150 | 423.15 | 0.01 | -4.60517019 | 0.22 | 195.7094
150 | 423.15 | 0.01 | -4.60517019 | 0.225 | 194.5642
150 | 423.15 | 0.01 | -4.60517019 | 0.23 | 192.6575
150 | 423.15 | 0.01 | -4.60517019 | 0.235 | 189.789
150 | 423.15 | 0.01 | -4.60517019 | 0.24 | 185.9518
150 | 423.15 | 0.01 | -4.60517019 | 0.245 | 0.37003389

## 150-0_1
T_C | T_K | strain_rate | ln_sr | eps_true | sigma_true
150 | 423.15 | 0.1 | -2.30258509 | 0.005 | 12.68359349
150 | 423.15 | 0.1 | -2.30258509 | 0.01 | 41.61468864
150 | 423.15 | 0.1 | -2.30258509 | 0.015 | 66.78590172
150 | 423.15 | 0.1 | -2.30258509 | 0.02 | 80.0523892
150 | 423.15 | 0.1 | -2.30258509 | 0.025 | 89.31034475
150 | 423.15 | 0.1 | -2.30258509 | 0.03 | 97.100844
150 | 423.15 | 0.1 | -2.30258509 | 0.035 | 104.3279
150 | 423.15 | 0.1 | -2.30258509 | 0.04 | 111.0184
150 | 423.15 | 0.1 | -2.30258509 | 0.045 | 116.8801
150 | 423.15 | 0.1 | -2.30258509 | 0.05 | 122.8577
150 | 423.15 | 0.1 | -2.30258509 | 0.055 | 127.940446
150 | 423.15 | 0.1 | -2.30258509 | 0.06 | 132.8619
150 | 423.15 | 0.1 | -2.30258509 | 0.065 | 137.3944
150 | 423.15 | 0.1 | -2.30258509 | 0.07 | 141.469
150 | 423.15 | 0.1 | -2.30258509 | 0.075 | 145.1869
150 | 423.15 | 0.1 | -2.30258509 | 0.08 | 149.1718
150 | 423.15 | 0.1 | -2.30258509 | 0.085 | 152.1323
150 | 423.15 | 0.1 | -2.30258509 | 0.09 | 155.4646
150 | 423.15 | 0.1 | -2.30258509 | 0.095 | 158.4985
150 | 423.15 | 0.1 | -2.30258509 | 0.1 | 161.2544
150 | 423.15 | 0.1 | -2.30258509 | 0.105 | 163.9142
150 | 423.15 | 0.1 | -2.30258509 | 0.11 | 166.4095
150 | 423.15 | 0.1 | -2.30258509 | 0.115 | 168.8523
150 | 423.15 | 0.1 | -2.30258509 | 0.12 | 171.1
150 | 423.15 | 0.1 | -2.30258509 | 0.125 | 173.3772
150 | 423.15 | 0.1 | -2.30258509 | 0.13 | 175.0078
150 | 423.15 | 0.1 | -2.30258509 | 0.135 | 177.109
150 | 423.15 | 0.1 | -2.30258509 | 0.14 | 179.1403
150 | 423.15 | 0.1 | -2.30258509 | 0.145 | 180.271
150 | 423.15 | 0.1 | -2.30258509 | 0.15 | 182.0738
150 | 423.15 | 0.1 | -2.30258509 | 0.155 | 183.5337
150 | 423.15 | 0.1 | -2.30258509 | 0.16 | 185.2012
150 | 423.15 | 0.1 | -2.30258509 | 0.165 | 186.409
150 | 423.15 | 0.1 | -2.30258509 | 0.17 | 188.0784
150 | 423.15 | 0.1 | -2.30258509 | 0.175 | 188.9706
150 | 423.15 | 0.1 | -2.30258509 | 0.18 | 190.2684
150 | 423.15 | 0.1 | -2.30258509 | 0.185 | 191.3773
150 | 423.15 | 0.1 | -2.30258509 | 0.19 | 192.8429
150 | 423.15 | 0.1 | -2.30258509 | 0.195 | 194.2411
150 | 423.15 | 0.1 | -2.30258509 | 0.2 | 195.24479
150 | 423.15 | 0.1 | -2.30258509 | 0.205 | 195.7127
150 | 423.15 | 0.1 | -2.30258509 | 0.21 | 196.8338
150 | 423.15 | 0.1 | -2.30258509 | 0.215 | 196.8564359
150 | 423.15 | 0.1 | -2.30258509 | 0.22 | 196.793
150 | 423.15 | 0.1 | -2.30258509 | 0.225 | 196.3765
150 | 423.15 | 0.1 | -2.30258509 | 0.23 | 195.3287
150 | 423.15 | 0.1 | -2.30258509 | 0.235 | 193.5472
150 | 423.15 | 0.1 | -2.30258509 | 0.24 | 190.8373
150 | 423.15 | 0.1 | -2.30258509 | 0.245 | 187.3788
150 | 423.15 | 0.1 | -2.30258509 | 0.25 | 182.6659
150 | 423.15 | 0.1 | -2.30258509 | 0.255 | 159.2934
150 | 423.15 | 0.1 | -2.30258509 | 0.26 | 0.88319715
150 | 423.15 | 0.1 | -2.30258509 | 0.265 | 0.67072812
150 | 423.15 | 0.1 | -2.30258509 | 0.27 | 0.45825908
150 | 423.15 | 0.1 | -2.30258509 | 0.275 | 0.24579005
150 | 423.15 | 0.1 | -2.30258509 | 0.28 | 0.03332101
150 | 423.15 | 0.1 | -2.30258509 | 0.285 | 0.27808304

## 250-0_001
T_C | T_K | strain_rate | ln_sr | eps_true | sigma_true
250 | 523.15 | 0.001 | -6.90775528 | 0.005 | 5.93378798
250 | 523.15 | 0.001 | -6.90775528 | 0.01 | 21.4429482
250 | 523.15 | 0.001 | -6.90775528 | 0.015 | 47.64590298
250 | 523.15 | 0.001 | -6.90775528 | 0.02 | 57.14641211
250 | 523.15 | 0.001 | -6.90775528 | 0.025 | 61.39335109
250 | 523.15 | 0.001 | -6.90775528 | 0.03 | 65.02190566
250 | 523.15 | 0.001 | -6.90775528 | 0.035 | 67.58880882
250 | 523.15 | 0.001 | -6.90775528 | 0.04 | 68.90873906
250 | 523.15 | 0.001 | -6.90775528 | 0.045 | 70.32406349
250 | 523.15 | 0.001 | -6.90775528 | 0.05 | 71.96967749
250 | 523.15 | 0.001 | -6.90775528 | 0.055 | 72.42196135
250 | 523.15 | 0.001 | -6.90775528 | 0.06 | 73.35612938
250 | 523.15 | 0.001 | -6.90775528 | 0.065 | 74.56775296
250 | 523.15 | 0.001 | -6.90775528 | 0.07 | 74.55200551
250 | 523.15 | 0.001 | -6.90775528 | 0.075 | 76.18625729
250 | 523.15 | 0.001 | -6.90775528 | 0.08 | 75.82648277
250 | 523.15 | 0.001 | -6.90775528 | 0.085 | 76.91919474
250 | 523.15 | 0.001 | -6.90775528 | 0.09 | 76.6304682
250 | 523.15 | 0.001 | -6.90775528 | 0.095 | 77.0975229
250 | 523.15 | 0.001 | -6.90775528 | 0.1 | 78.40647072
250 | 523.15 | 0.001 | -6.90775528 | 0.105 | 78.32548035
250 | 523.15 | 0.001 | -6.90775528 | 0.11 | 79.43059103
250 | 523.15 | 0.001 | -6.90775528 | 0.115 | 79.8514008
250 | 523.15 | 0.001 | -6.90775528 | 0.12 | 79.57236453
250 | 523.15 | 0.001 | -6.90775528 | 0.125 | 80.54652224
250 | 523.15 | 0.001 | -6.90775528 | 0.13 | 79.86936798
250 | 523.15 | 0.001 | -6.90775528 | 0.135 | 79.84630434
250 | 523.15 | 0.001 | -6.90775528 | 0.14 | 81.4392249
250 | 523.15 | 0.001 | -6.90775528 | 0.145 | 81.20016407
250 | 523.15 | 0.001 | -6.90775528 | 0.15 | 81.47169289
250 | 523.15 | 0.001 | -6.90775528 | 0.155 | 81.87187953
250 | 523.15 | 0.001 | -6.90775528 | 0.16 | 82.15182293
250 | 523.15 | 0.001 | -6.90775528 | 0.165 | 83.03909959
250 | 523.15 | 0.001 | -6.90775528 | 0.17 | 85.59240169
250 | 523.15 | 0.001 | -6.90775528 | 0.175 | 83.31403308
250 | 523.15 | 0.001 | -6.90775528 | 0.18 | 83.11625788
250 | 523.15 | 0.001 | -6.90775528 | 0.185 | 83.79724203
250 | 523.15 | 0.001 | -6.90775528 | 0.19 | 83.97516162
250 | 523.15 | 0.001 | -6.90775528 | 0.195 | 84.64256427
250 | 523.15 | 0.001 | -6.90775528 | 0.2 | 84.91160022
250 | 523.15 | 0.001 | -6.90775528 | 0.205 | 85.17428125
250 | 523.15 | 0.001 | -6.90775528 | 0.21 | 85.54138055
250 | 523.15 | 0.001 | -6.90775528 | 0.215 | 86.28441848
250 | 523.15 | 0.001 | -6.90775528 | 0.22 | 85.73061824
250 | 523.15 | 0.001 | -6.90775528 | 0.225 | 86.20558918
250 | 523.15 | 0.001 | -6.90775528 | 0.23 | 85.62453217
250 | 523.15 | 0.001 | -6.90775528 | 0.235 | 86.59560592
250 | 523.15 | 0.001 | -6.90775528 | 0.24 | 86.46092961
250 | 523.15 | 0.001 | -6.90775528 | 0.245 | 86.04109875
250 | 523.15 | 0.001 | -6.90775528 | 0.25 | 86.7500606
250 | 523.15 | 0.001 | -6.90775528 | 0.255 | 86.95130485
250 | 523.15 | 0.001 | -6.90775528 | 0.26 | 87.15477365
250 | 523.15 | 0.001 | -6.90775528 | 0.265 | 86.86508558
250 | 523.15 | 0.001 | -6.90775528 | 0.27 | 86.14674629
250 | 523.15 | 0.001 | -6.90775528 | 0.275 | 86.22359704
250 | 523.15 | 0.001 | -6.90775528 | 0.28 | 86.92690966
250 | 523.15 | 0.001 | -6.90775528 | 0.285 | 86.15091656
250 | 523.15 | 0.001 | -6.90775528 | 0.29 | 85.53033496
250 | 523.15 | 0.001 | -6.90775528 | 0.295 | 85.47335515
250 | 523.15 | 0.001 | -6.90775528 | 0.3 | 85.1341985
250 | 523.15 | 0.001 | -6.90775528 | 0.305 | 84.58325118
250 | 523.15 | 0.001 | -6.90775528 | 0.31 | 83.43493716
250 | 523.15 | 0.001 | -6.90775528 | 0.315 | 82.66790634
250 | 523.15 | 0.001 | -6.90775528 | 0.32 | 82.46651672
250 | 523.15 | 0.001 | -6.90775528 | 0.325 | 80.50735914
250 | 523.15 | 0.001 | -6.90775528 | 0.33 | 80.38196362
250 | 523.15 | 0.001 | -6.90775528 | 0.335 | 78.00313111
250 | 523.15 | 0.001 | -6.90775528 | 0.34 | 75.87594224
250 | 523.15 | 0.001 | -6.90775528 | 0.345 | 75.26684485
250 | 523.15 | 0.001 | -6.90775528 | 0.35 | 73.25979933
250 | 523.15 | 0.001 | -6.90775528 | 0.355 | 70.44303781
250 | 523.15 | 0.001 | -6.90775528 | 0.36 | 68.3044422
250 | 523.15 | 0.001 | -6.90775528 | 0.365 | 65.74025687
250 | 523.15 | 0.001 | -6.90775528 | 0.37 | 61.08465993
250 | 523.15 | 0.001 | -6.90775528 | 0.375 | 58.34797318
250 | 523.15 | 0.001 | -6.90775528 | 0.38 | 54.26410099
250 | 523.15 | 0.001 | -6.90775528 | 0.385 | 49.10055906
250 | 523.15 | 0.001 | -6.90775528 | 0.39 | 45.9729106
250 | 523.15 | 0.001 | -6.90775528 | 0.395 | 20.72272218

## 250-0_01
T_C | T_K | strain_rate | ln_sr | eps_true | sigma_true
250 | 523.15 | 0.01 | -4.60517019 | 0.005 | 6.41939561
250 | 523.15 | 0.01 | -4.60517019 | 0.01 | 32.42545337
250 | 523.15 | 0.01 | -4.60517019 | 0.015 | 52.71160113
250 | 523.15 | 0.01 | -4.60517019 | 0.02 | 61.95017207
250 | 523.15 | 0.01 | -4.60517019 | 0.025 | 68.71919568
250 | 523.15 | 0.01 | -4.60517019 | 0.03 | 73.76077051
250 | 523.15 | 0.01 | -4.60517019 | 0.035 | 77.67654543
250 | 523.15 | 0.01 | -4.60517019 | 0.04 | 80.85446189
250 | 523.15 | 0.01 | -4.60517019 | 0.045 | 83.91988651
250 | 523.15 | 0.01 | -4.60517019 | 0.05 | 85.95665382
250 | 523.15 | 0.01 | -4.60517019 | 0.055 | 88.0807198
250 | 523.15 | 0.01 | -4.60517019 | 0.06 | 90.08471794
250 | 523.15 | 0.01 | -4.60517019 | 0.065 | 91.07039975
250 | 523.15 | 0.01 | -4.60517019 | 0.07 | 92.77447545
250 | 523.15 | 0.01 | -4.60517019 | 0.075 | 93.86023331
250 | 523.15 | 0.01 | -4.60517019 | 0.08 | 94.63889199
250 | 523.15 | 0.01 | -4.60517019 | 0.085 | 95.66999456
250 | 523.15 | 0.01 | -4.60517019 | 0.09 | 96.42259968
250 | 523.15 | 0.01 | -4.60517019 | 0.095 | 96.88296498
250 | 523.15 | 0.01 | -4.60517019 | 0.1 | 97.91343832
250 | 523.15 | 0.01 | -4.60517019 | 0.105 | 98.34683252
250 | 523.15 | 0.01 | -4.60517019 | 0.11 | 99.0474848
250 | 523.15 | 0.01 | -4.60517019 | 0.115 | 99.68959425
250 | 523.15 | 0.01 | -4.60517019 | 0.12 | 100.8175
250 | 523.15 | 0.01 | -4.60517019 | 0.125 | 101.031
250 | 523.15 | 0.01 | -4.60517019 | 0.13 | 101.9528
250 | 523.15 | 0.01 | -4.60517019 | 0.135 | 102.319
250 | 523.15 | 0.01 | -4.60517019 | 0.14 | 102.8651
250 | 523.15 | 0.01 | -4.60517019 | 0.145 | 103.2005
250 | 523.15 | 0.01 | -4.60517019 | 0.15 | 104.0371
250 | 523.15 | 0.01 | -4.60517019 | 0.155 | 103.6711
250 | 523.15 | 0.01 | -4.60517019 | 0.16 | 104.6414811
250 | 523.15 | 0.01 | -4.60517019 | 0.165 | 104.7255983
250 | 523.15 | 0.01 | -4.60517019 | 0.17 | 105.1108
250 | 523.15 | 0.01 | -4.60517019 | 0.175 | 105.6549
250 | 523.15 | 0.01 | -4.60517019 | 0.18 | 106.684
250 | 523.15 | 0.01 | -4.60517019 | 0.185 | 106.6606
250 | 523.15 | 0.01 | -4.60517019 | 0.19 | 106.8506
250 | 523.15 | 0.01 | -4.60517019 | 0.195 | 107.6116
250 | 523.15 | 0.01 | -4.60517019 | 0.2 | 107.9597
250 | 523.15 | 0.01 | -4.60517019 | 0.205 | 108.3304
250 | 523.15 | 0.01 | -4.60517019 | 0.21 | 108.3127
250 | 523.15 | 0.01 | -4.60517019 | 0.215 | 108.405
250 | 523.15 | 0.01 | -4.60517019 | 0.22 | 109.3901
250 | 523.15 | 0.01 | -4.60517019 | 0.225 | 109.1744
250 | 523.15 | 0.01 | -4.60517019 | 0.23 | 110.1248
250 | 523.15 | 0.01 | -4.60517019 | 0.235 | 110.0964
250 | 523.15 | 0.01 | -4.60517019 | 0.24 | 110.0749
250 | 523.15 | 0.01 | -4.60517019 | 0.245 | 110.4343
250 | 523.15 | 0.01 | -4.60517019 | 0.25 | 110.5949
250 | 523.15 | 0.01 | -4.60517019 | 0.255 | 110.9692
250 | 523.15 | 0.01 | -4.60517019 | 0.26 | 111.2105
250 | 523.15 | 0.01 | -4.60517019 | 0.265 | 110.952
250 | 523.15 | 0.01 | -4.60517019 | 0.27 | 111.4338
250 | 523.15 | 0.01 | -4.60517019 | 0.275 | 111.3311
250 | 523.15 | 0.01 | -4.60517019 | 0.28 | 111.5226
250 | 523.15 | 0.01 | -4.60517019 | 0.285 | 111.3095
250 | 523.15 | 0.01 | -4.60517019 | 0.29 | 111.1379
250 | 523.15 | 0.01 | -4.60517019 | 0.295 | 110.6348
250 | 523.15 | 0.01 | -4.60517019 | 0.3 | 110.5654
250 | 523.15 | 0.01 | -4.60517019 | 0.305 | 110.7367
250 | 523.15 | 0.01 | -4.60517019 | 0.31 | 109.6973885
250 | 523.15 | 0.01 | -4.60517019 | 0.315 | 108.9574
250 | 523.15 | 0.01 | -4.60517019 | 0.32 | 108.6059
250 | 523.15 | 0.01 | -4.60517019 | 0.325 | 107.3705
250 | 523.15 | 0.01 | -4.60517019 | 0.33 | 106.2383
250 | 523.15 | 0.01 | -4.60517019 | 0.335 | 105.2158
250 | 523.15 | 0.01 | -4.60517019 | 0.34 | 104.3876076
250 | 523.15 | 0.01 | -4.60517019 | 0.345 | 102.5815
250 | 523.15 | 0.01 | -4.60517019 | 0.35 | 100.803012
250 | 523.15 | 0.01 | -4.60517019 | 0.355 | 98.81720976
250 | 523.15 | 0.01 | -4.60517019 | 0.36 | 96.49451078
250 | 523.15 | 0.01 | -4.60517019 | 0.365 | 93.9530132
250 | 523.15 | 0.01 | -4.60517019 | 0.37 | 90.06181273
250 | 523.15 | 0.01 | -4.60517019 | 0.375 | 86.24195559
250 | 523.15 | 0.01 | -4.60517019 | 0.38 | 81.6561455
250 | 523.15 | 0.01 | -4.60517019 | 0.385 | 75.86734746
250 | 523.15 | 0.01 | -4.60517019 | 0.39 | 68.83562365
250 | 523.15 | 0.01 | -4.60517019 | 0.395 | 50.43448153
250 | 523.15 | 0.01 | -4.60517019 | 0.4 | 0.27296999
250 | 523.15 | 0.01 | -4.60517019 | 0.405 | 0.09539559

## 250-0_1
T_C | T_K | strain_rate | ln_sr | eps_true | sigma_true
250 | 523.15 | 0.1 | -2.30258509 | 0.005 | 8.59932497
250 | 523.15 | 0.1 | -2.30258509 | 0.01 | 26.51951357
250 | 523.15 | 0.1 | -2.30258509 | 0.015 | 47.85026127
250 | 523.15 | 0.1 | -2.30258509 | 0.02 | 59.8215899
250 | 523.15 | 0.1 | -2.30258509 | 0.025 | 67.78579643
250 | 523.15 | 0.1 | -2.30258509 | 0.03 | 74.57558531
250 | 523.15 | 0.1 | -2.30258509 | 0.035 | 80.46712518
250 | 523.15 | 0.1 | -2.30258509 | 0.04 | 85.5713646
250 | 523.15 | 0.1 | -2.30258509 | 0.045 | 89.77652827
250 | 523.15 | 0.1 | -2.30258509 | 0.05 | 93.58132957
250 | 523.15 | 0.1 | -2.30258509 | 0.055 | 97.24010625
250 | 523.15 | 0.1 | -2.30258509 | 0.06 | 100.0102
250 | 523.15 | 0.1 | -2.30258509 | 0.065 | 102.9015469
250 | 523.15 | 0.1 | -2.30258509 | 0.07 | 104.839
250 | 523.15 | 0.1 | -2.30258509 | 0.075 | 106.8531521
250 | 523.15 | 0.1 | -2.30258509 | 0.08 | 109.001
250 | 523.15 | 0.1 | -2.30258509 | 0.085 | 111.2632
250 | 523.15 | 0.1 | -2.30258509 | 0.09 | 112.2426
250 | 523.15 | 0.1 | -2.30258509 | 0.095 | 114.0202
250 | 523.15 | 0.1 | -2.30258509 | 0.1 | 115.4858
250 | 523.15 | 0.1 | -2.30258509 | 0.105 | 116.3217
250 | 523.15 | 0.1 | -2.30258509 | 0.11 | 117.6944
250 | 523.15 | 0.1 | -2.30258509 | 0.115 | 118.7765
250 | 523.15 | 0.1 | -2.30258509 | 0.12 | 119.8137
250 | 523.15 | 0.1 | -2.30258509 | 0.125 | 120.9555
250 | 523.15 | 0.1 | -2.30258509 | 0.13 | 121.7495274
250 | 523.15 | 0.1 | -2.30258509 | 0.135 | 122.7128
250 | 523.15 | 0.1 | -2.30258509 | 0.14 | 123.7284293
250 | 523.15 | 0.1 | -2.30258509 | 0.145 | 124.7298
250 | 523.15 | 0.1 | -2.30258509 | 0.15 | 125.1851
250 | 523.15 | 0.1 | -2.30258509 | 0.155 | 126.1969006
250 | 523.15 | 0.1 | -2.30258509 | 0.16 | 126.8307
250 | 523.15 | 0.1 | -2.30258509 | 0.165 | 127.6819
250 | 523.15 | 0.1 | -2.30258509 | 0.17 | 128.0543
250 | 523.15 | 0.1 | -2.30258509 | 0.175 | 128.8448
250 | 523.15 | 0.1 | -2.30258509 | 0.18 | 129.4299
250 | 523.15 | 0.1 | -2.30258509 | 0.185 | 130.0576
250 | 523.15 | 0.1 | -2.30258509 | 0.19 | 130.5307
250 | 523.15 | 0.1 | -2.30258509 | 0.195 | 131.1254
250 | 523.15 | 0.1 | -2.30258509 | 0.2 | 131.8018077
250 | 523.15 | 0.1 | -2.30258509 | 0.205 | 132.2149
250 | 523.15 | 0.1 | -2.30258509 | 0.21 | 132.7163
250 | 523.15 | 0.1 | -2.30258509 | 0.215 | 133.7326
250 | 523.15 | 0.1 | -2.30258509 | 0.22 | 133.8333
250 | 523.15 | 0.1 | -2.30258509 | 0.225 | 134.3381637
250 | 523.15 | 0.1 | -2.30258509 | 0.23 | 134.6833
250 | 523.15 | 0.1 | -2.30258509 | 0.235 | 135.0096
250 | 523.15 | 0.1 | -2.30258509 | 0.24 | 135.6451
250 | 523.15 | 0.1 | -2.30258509 | 0.245 | 135.8227
250 | 523.15 | 0.1 | -2.30258509 | 0.25 | 136.6778
250 | 523.15 | 0.1 | -2.30258509 | 0.255 | 136.3879489
250 | 523.15 | 0.1 | -2.30258509 | 0.26 | 137.0935
250 | 523.15 | 0.1 | -2.30258509 | 0.265 | 137.2387
250 | 523.15 | 0.1 | -2.30258509 | 0.27 | 137.4561
250 | 523.15 | 0.1 | -2.30258509 | 0.275 | 138.0625
250 | 523.15 | 0.1 | -2.30258509 | 0.28 | 137.6157
250 | 523.15 | 0.1 | -2.30258509 | 0.285 | 138.1895
250 | 523.15 | 0.1 | -2.30258509 | 0.29 | 138.1399
250 | 523.15 | 0.1 | -2.30258509 | 0.295 | 138.0261
250 | 523.15 | 0.1 | -2.30258509 | 0.3 | 138.2073
250 | 523.15 | 0.1 | -2.30258509 | 0.305 | 138.1698
250 | 523.15 | 0.1 | -2.30258509 | 0.31 | 138.391
250 | 523.15 | 0.1 | -2.30258509 | 0.315 | 138.0726
250 | 523.15 | 0.1 | -2.30258509 | 0.32 | 137.6678
250 | 523.15 | 0.1 | -2.30258509 | 0.325 | 137.3587
250 | 523.15 | 0.1 | -2.30258509 | 0.33 | 137.7666
250 | 523.15 | 0.1 | -2.30258509 | 0.335 | 137.3042372
250 | 523.15 | 0.1 | -2.30258509 | 0.34 | 136.8854
250 | 523.15 | 0.1 | -2.30258509 | 0.345 | 136.0731
250 | 523.15 | 0.1 | -2.30258509 | 0.35 | 135.6484
250 | 523.15 | 0.1 | -2.30258509 | 0.355 | 134.4624
250 | 523.15 | 0.1 | -2.30258509 | 0.36 | 134.0034
250 | 523.15 | 0.1 | -2.30258509 | 0.365 | 133.1656
250 | 523.15 | 0.1 | -2.30258509 | 0.37 | 131.7396
250 | 523.15 | 0.1 | -2.30258509 | 0.375 | 130.1565
250 | 523.15 | 0.1 | -2.30258509 | 0.38 | 128.2589
250 | 523.15 | 0.1 | -2.30258509 | 0.385 | 126.1738
250 | 523.15 | 0.1 | -2.30258509 | 0.39 | 123.9813
250 | 523.15 | 0.1 | -2.30258509 | 0.395 | 120.4274
250 | 523.15 | 0.1 | -2.30258509 | 0.4 | 117.1159
250 | 523.15 | 0.1 | -2.30258509 | 0.405 | 112.7149
250 | 523.15 | 0.1 | -2.30258509 | 0.41 | 105.0299
250 | 523.15 | 0.1 | -2.30258509 | 0.415 | 85.89840393
250 | 523.15 | 0.1 | -2.30258509 | 0.42 | 39.75140938
250 | 523.15 | 0.1 | -2.30258509 | 0.425 | 1.34580358
250 | 523.15 | 0.1 | -2.30258509 | 0.43 | 0.09399436
250 | 523.15 | 0.1 | -2.30258509 | 0.435 | 0.15550524
250 | 523.15 | 0.1 | -2.30258509 | 0.44 | 0.20057207
250 | 523.15 | 0.1 | -2.30258509 | 0.445 | 0.44521352
250 | 523.15 | 0.1 | -2.30258509 | 0.45 | 0.26217641
250 | 523.15 | 0.1 | -2.30258509 | 0.455 | 0.42109254
250 | 523.15 | 0.1 | -2.30258509 | 0.46 | 0.18458188
250 | 523.15 | 0.1 | -2.30258509 | 0.465 | 0.19564299
250 | 523.15 | 0.1 | -2.30258509 | 0.47 | 0.530625
250 | 523.15 | 0.1 | -2.30258509 | 0.475 | 0.45606387
250 | 523.15 | 0.1 | -2.30258509 | 0.48 | 0.28387728
250 | 523.15 | 0.1 | -2.30258509 | 0.485 | 0.34164406
250 | 523.15 | 0.1 | -2.30258509 | 0.49 | 0.49768151

## 300-0_001
T_C | T_K | strain_rate | ln_sr | eps_true | sigma_true
300 | 573.15 | 0.001 | -6.90775528 | 0.005 | 2.78158812
300 | 573.15 | 0.001 | -6.90775528 | 0.01 | 11.66629313
300 | 573.15 | 0.001 | -6.90775528 | 0.015 | 32.12367861
300 | 573.15 | 0.001 | -6.90775528 | 0.02 | 44.98322536
300 | 573.15 | 0.001 | -6.90775528 | 0.025 | 49.52771503
300 | 573.15 | 0.001 | -6.90775528 | 0.03 | 51.35834891
300 | 573.15 | 0.001 | -6.90775528 | 0.035 | 53.05502586
300 | 573.15 | 0.001 | -6.90775528 | 0.04 | 54.49793707
300 | 573.15 | 0.001 | -6.90775528 | 0.045 | 54.63911625
300 | 573.15 | 0.001 | -6.90775528 | 0.05 | 54.29931604
300 | 573.15 | 0.001 | -6.90775528 | 0.055 | 55.41988544
300 | 573.15 | 0.001 | -6.90775528 | 0.06 | 55.78832993
300 | 573.15 | 0.001 | -6.90775528 | 0.065 | 56.44378141
300 | 573.15 | 0.001 | -6.90775528 | 0.07 | 56.08743881
300 | 573.15 | 0.001 | -6.90775528 | 0.075 | 56.00857997
300 | 573.15 | 0.001 | -6.90775528 | 0.08 | 56.96462037
300 | 573.15 | 0.001 | -6.90775528 | 0.085 | 56.81497626
300 | 573.15 | 0.001 | -6.90775528 | 0.09 | 56.80191318
300 | 573.15 | 0.001 | -6.90775528 | 0.095 | 59.87614989
300 | 573.15 | 0.001 | -6.90775528 | 0.1 | 57.22615465
300 | 573.15 | 0.001 | -6.90775528 | 0.105 | 57.53991358
300 | 573.15 | 0.001 | -6.90775528 | 0.11 | 57.10334289
300 | 573.15 | 0.001 | -6.90775528 | 0.115 | 57.48646605
300 | 573.15 | 0.001 | -6.90775528 | 0.12 | 57.17638165
300 | 573.15 | 0.001 | -6.90775528 | 0.125 | 56.90044089
300 | 573.15 | 0.001 | -6.90775528 | 0.13 | 56.57235057
300 | 573.15 | 0.001 | -6.90775528 | 0.135 | 51.67563285
300 | 573.15 | 0.001 | -6.90775528 | 0.14 | 58.10684747
300 | 573.15 | 0.001 | -6.90775528 | 0.145 | 57.28738982
300 | 573.15 | 0.001 | -6.90775528 | 0.15 | 57.23705773
300 | 573.15 | 0.001 | -6.90775528 | 0.155 | 57.04450931
300 | 573.15 | 0.001 | -6.90775528 | 0.16 | 57.94474975
300 | 573.15 | 0.001 | -6.90775528 | 0.165 | 57.9917568
300 | 573.15 | 0.001 | -6.90775528 | 0.17 | 57.29028579
300 | 573.15 | 0.001 | -6.90775528 | 0.175 | 57.15853737
300 | 573.15 | 0.001 | -6.90775528 | 0.18 | 57.29836455
300 | 573.15 | 0.001 | -6.90775528 | 0.185 | 58.50547658
300 | 573.15 | 0.001 | -6.90775528 | 0.19 | 57.42032691
300 | 573.15 | 0.001 | -6.90775528 | 0.195 | 58.35495844
300 | 573.15 | 0.001 | -6.90775528 | 0.2 | 57.66760707
300 | 573.15 | 0.001 | -6.90775528 | 0.205 | 59.48960834
300 | 573.15 | 0.001 | -6.90775528 | 0.21 | 58.36215569
300 | 573.15 | 0.001 | -6.90775528 | 0.215 | 58.41159718
300 | 573.15 | 0.001 | -6.90775528 | 0.22 | 57.96905494
300 | 573.15 | 0.001 | -6.90775528 | 0.225 | 53.78924771
300 | 573.15 | 0.001 | -6.90775528 | 0.23 | 58.0529315
300 | 573.15 | 0.001 | -6.90775528 | 0.235 | 55.64836039
300 | 573.15 | 0.001 | -6.90775528 | 0.24 | 56.4553017
300 | 573.15 | 0.001 | -6.90775528 | 0.245 | 57.324313
300 | 573.15 | 0.001 | -6.90775528 | 0.25 | 56.98197041
300 | 573.15 | 0.001 | -6.90775528 | 0.255 | 58.72170404
300 | 573.15 | 0.001 | -6.90775528 | 0.26 | 56.20841723
300 | 573.15 | 0.001 | -6.90775528 | 0.265 | 56.53847481
300 | 573.15 | 0.001 | -6.90775528 | 0.27 | 57.09021196
300 | 573.15 | 0.001 | -6.90775528 | 0.275 | 56.88587082
300 | 573.15 | 0.001 | -6.90775528 | 0.28 | 56.87158548
300 | 573.15 | 0.001 | -6.90775528 | 0.285 | 55.65163982
300 | 573.15 | 0.001 | -6.90775528 | 0.29 | 55.06253653
300 | 573.15 | 0.001 | -6.90775528 | 0.295 | 55.53556546
300 | 573.15 | 0.001 | -6.90775528 | 0.3 | 55.17143741
300 | 573.15 | 0.001 | -6.90775528 | 0.305 | 55.08735069
300 | 573.15 | 0.001 | -6.90775528 | 0.31 | 54.90783059
300 | 573.15 | 0.001 | -6.90775528 | 0.315 | 54.94970346
300 | 573.15 | 0.001 | -6.90775528 | 0.32 | 53.61738905
300 | 573.15 | 0.001 | -6.90775528 | 0.325 | 53.71143905
300 | 573.15 | 0.001 | -6.90775528 | 0.33 | 52.74879717
300 | 573.15 | 0.001 | -6.90775528 | 0.335 | 53.49557514
300 | 573.15 | 0.001 | -6.90775528 | 0.34 | 52.15631546
300 | 573.15 | 0.001 | -6.90775528 | 0.345 | 51.1783061
300 | 573.15 | 0.001 | -6.90775528 | 0.35 | 51.98400082
300 | 573.15 | 0.001 | -6.90775528 | 0.355 | 50.80442828
300 | 573.15 | 0.001 | -6.90775528 | 0.36 | 48.38105244
300 | 573.15 | 0.001 | -6.90775528 | 0.365 | 48.69475803
300 | 573.15 | 0.001 | -6.90775528 | 0.37 | 46.97474524
300 | 573.15 | 0.001 | -6.90775528 | 0.375 | 46.53987358
300 | 573.15 | 0.001 | -6.90775528 | 0.38 | 45.94859678
300 | 573.15 | 0.001 | -6.90775528 | 0.385 | 43.34194407
300 | 573.15 | 0.001 | -6.90775528 | 0.39 | 41.41676625
300 | 573.15 | 0.001 | -6.90775528 | 0.395 | 40.97462599
300 | 573.15 | 0.001 | -6.90775528 | 0.4 | 44.76832732
300 | 573.15 | 0.001 | -6.90775528 | 0.405 | 36.5083293
300 | 573.15 | 0.001 | -6.90775528 | 0.41 | 40.56557522
300 | 573.15 | 0.001 | -6.90775528 | 0.415 | 32.59232429
300 | 573.15 | 0.001 | -6.90775528 | 0.42 | 31.02596117
300 | 573.15 | 0.001 | -6.90775528 | 0.425 | 29.05311958
300 | 573.15 | 0.001 | -6.90775528 | 0.43 | 26.21043919
300 | 573.15 | 0.001 | -6.90775528 | 0.435 | 23.11994798
300 | 573.15 | 0.001 | -6.90775528 | 0.44 | 19.76979262
300 | 573.15 | 0.001 | -6.90775528 | 0.445 | 16.49020865
300 | 573.15 | 0.001 | -6.90775528 | 0.45 | 10.8140347
300 | 573.15 | 0.001 | -6.90775528 | 0.455 | 0.99049743

## 300-0_01
T_C | T_K | strain_rate | ln_sr | eps_true | sigma_true
300 | 573.15 | 0.01 | -4.60517019 | 0.005 | 4.69362243
300 | 573.15 | 0.01 | -4.60517019 | 0.01 | 12.21551435
300 | 573.15 | 0.01 | -4.60517019 | 0.015 | 22.5555463
300 | 573.15 | 0.01 | -4.60517019 | 0.02 | 41.27732219
300 | 573.15 | 0.01 | -4.60517019 | 0.025 | 53.06496869
300 | 573.15 | 0.01 | -4.60517019 | 0.03 | 59.02162855
300 | 573.15 | 0.01 | -4.60517019 | 0.035 | 63.1504846
300 | 573.15 | 0.01 | -4.60517019 | 0.04 | 65.81498818
300 | 573.15 | 0.01 | -4.60517019 | 0.045 | 67.22425789
300 | 573.15 | 0.01 | -4.60517019 | 0.05 | 68.72103463
300 | 573.15 | 0.01 | -4.60517019 | 0.055 | 69.74457892
300 | 573.15 | 0.01 | -4.60517019 | 0.06 | 70.67968551
300 | 573.15 | 0.01 | -4.60517019 | 0.065 | 71.47033341
300 | 573.15 | 0.01 | -4.60517019 | 0.07 | 72.26913413
300 | 573.15 | 0.01 | -4.60517019 | 0.075 | 72.97815131
300 | 573.15 | 0.01 | -4.60517019 | 0.08 | 72.94649097
300 | 573.15 | 0.01 | -4.60517019 | 0.085 | 73.56639253
300 | 573.15 | 0.01 | -4.60517019 | 0.09 | 73.58792167
300 | 573.15 | 0.01 | -4.60517019 | 0.095 | 74.40056177
300 | 573.15 | 0.01 | -4.60517019 | 0.1 | 74.20653532
300 | 573.15 | 0.01 | -4.60517019 | 0.105 | 74.8564999
300 | 573.15 | 0.01 | -4.60517019 | 0.11 | 75.2757297
300 | 573.15 | 0.01 | -4.60517019 | 0.115 | 75.30594646
300 | 573.15 | 0.01 | -4.60517019 | 0.12 | 74.97548065
300 | 573.15 | 0.01 | -4.60517019 | 0.125 | 76.14200206
300 | 573.15 | 0.01 | -4.60517019 | 0.13 | 75.90292297
300 | 573.15 | 0.01 | -4.60517019 | 0.135 | 76.38278669
300 | 573.15 | 0.01 | -4.60517019 | 0.14 | 75.96310705
300 | 573.15 | 0.01 | -4.60517019 | 0.145 | 76.6632345
300 | 573.15 | 0.01 | -4.60517019 | 0.15 | 76.74735062
300 | 573.15 | 0.01 | -4.60517019 | 0.155 | 77.05870284
300 | 573.15 | 0.01 | -4.60517019 | 0.16 | 76.97864976
300 | 573.15 | 0.01 | -4.60517019 | 0.165 | 77.0911434
300 | 573.15 | 0.01 | -4.60517019 | 0.17 | 77.37199975
300 | 573.15 | 0.01 | -4.60517019 | 0.175 | 77.56559616
300 | 573.15 | 0.01 | -4.60517019 | 0.18 | 77.72640494
300 | 573.15 | 0.01 | -4.60517019 | 0.185 | 77.62665948
300 | 573.15 | 0.01 | -4.60517019 | 0.19 | 77.70698909
300 | 573.15 | 0.01 | -4.60517019 | 0.195 | 78.01193087
300 | 573.15 | 0.01 | -4.60517019 | 0.2 | 77.87372934
300 | 573.15 | 0.01 | -4.60517019 | 0.205 | 77.92565227
300 | 573.15 | 0.01 | -4.60517019 | 0.21 | 78.08627723
300 | 573.15 | 0.01 | -4.60517019 | 0.215 | 78.51046283
300 | 573.15 | 0.01 | -4.60517019 | 0.22 | 78.10343672
300 | 573.15 | 0.01 | -4.60517019 | 0.225 | 78.01101713
300 | 573.15 | 0.01 | -4.60517019 | 0.23 | 78.41315102
300 | 573.15 | 0.01 | -4.60517019 | 0.235 | 78.17750244
300 | 573.15 | 0.01 | -4.60517019 | 0.24 | 78.71213217
300 | 573.15 | 0.01 | -4.60517019 | 0.245 | 78.45724801
300 | 573.15 | 0.01 | -4.60517019 | 0.25 | 78.65541421
300 | 573.15 | 0.01 | -4.60517019 | 0.255 | 78.31479796
300 | 573.15 | 0.01 | -4.60517019 | 0.26 | 78.452677
300 | 573.15 | 0.01 | -4.60517019 | 0.265 | 78.40321306
300 | 573.15 | 0.01 | -4.60517019 | 0.27 | 77.73270429
300 | 573.15 | 0.01 | -4.60517019 | 0.275 | 77.88779821
300 | 573.15 | 0.01 | -4.60517019 | 0.28 | 77.43032648
300 | 573.15 | 0.01 | -4.60517019 | 0.285 | 77.51019679
300 | 573.15 | 0.01 | -4.60517019 | 0.29 | 77.42870263
300 | 573.15 | 0.01 | -4.60517019 | 0.295 | 77.49895628
300 | 573.15 | 0.01 | -4.60517019 | 0.3 | 76.87965889
300 | 573.15 | 0.01 | -4.60517019 | 0.305 | 76.84565782
300 | 573.15 | 0.01 | -4.60517019 | 0.31 | 76.15966281
300 | 573.15 | 0.01 | -4.60517019 | 0.315 | 76.47594789
300 | 573.15 | 0.01 | -4.60517019 | 0.32 | 75.87637443
300 | 573.15 | 0.01 | -4.60517019 | 0.325 | 75.61271609
300 | 573.15 | 0.01 | -4.60517019 | 0.33 | 74.91712036
300 | 573.15 | 0.01 | -4.60517019 | 0.335 | 73.8472015
300 | 573.15 | 0.01 | -4.60517019 | 0.34 | 74.11359532
300 | 573.15 | 0.01 | -4.60517019 | 0.345 | 73.58416868
300 | 573.15 | 0.01 | -4.60517019 | 0.35 | 72.27798491
300 | 573.15 | 0.01 | -4.60517019 | 0.355 | 72.16254567
300 | 573.15 | 0.01 | -4.60517019 | 0.36 | 70.96394437
300 | 573.15 | 0.01 | -4.60517019 | 0.365 | 69.57312695
300 | 573.15 | 0.01 | -4.60517019 | 0.37 | 69.10373064
300 | 573.15 | 0.01 | -4.60517019 | 0.375 | 68.17205999
300 | 573.15 | 0.01 | -4.60517019 | 0.38 | 67.03464794
300 | 573.15 | 0.01 | -4.60517019 | 0.385 | 65.690944
300 | 573.15 | 0.01 | -4.60517019 | 0.39 | 64.17964865
300 | 573.15 | 0.01 | -4.60517019 | 0.395 | 62.64532258
300 | 573.15 | 0.01 | -4.60517019 | 0.4 | 60.27316247
300 | 573.15 | 0.01 | -4.60517019 | 0.405 | 58.88177874
300 | 573.15 | 0.01 | -4.60517019 | 0.41 | 56.47205793
300 | 573.15 | 0.01 | -4.60517019 | 0.415 | 54.41315999
300 | 573.15 | 0.01 | -4.60517019 | 0.42 | 51.74020755
300 | 573.15 | 0.01 | -4.60517019 | 0.425 | 48.51610178
300 | 573.15 | 0.01 | -4.60517019 | 0.43 | 45.44519298
300 | 573.15 | 0.01 | -4.60517019 | 0.435 | 42.01729332
300 | 573.15 | 0.01 | -4.60517019 | 0.44 | 37.7172718
300 | 573.15 | 0.01 | -4.60517019 | 0.445 | 33.60627839
300 | 573.15 | 0.01 | -4.60517019 | 0.45 | 27.89687063
300 | 573.15 | 0.01 | -4.60517019 | 0.455 | 12.11428956
300 | 573.15 | 0.01 | -4.60517019 | 0.46 | 1.4459886

## 300-0_1
T_C | T_K | strain_rate | ln_sr | eps_true | sigma_true
300 | 573.15 | 0.1 | -2.30258509 | 0.005 | 3.9864773
300 | 573.15 | 0.1 | -2.30258509 | 0.01 | 26.83046302
300 | 573.15 | 0.1 | -2.30258509 | 0.015 | 50.21936671
300 | 573.15 | 0.1 | -2.30258509 | 0.02 | 59.12209046
300 | 573.15 | 0.1 | -2.30258509 | 0.025 | 65.15467339
300 | 573.15 | 0.1 | -2.30258509 | 0.03 | 69.60245862
300 | 573.15 | 0.1 | -2.30258509 | 0.035 | 72.89895249
300 | 573.15 | 0.1 | -2.30258509 | 0.04 | 75.67522883
300 | 573.15 | 0.1 | -2.30258509 | 0.045 | 78.40267119
300 | 573.15 | 0.1 | -2.30258509 | 0.05 | 80.01300852
300 | 573.15 | 0.1 | -2.30258509 | 0.055 | 81.5363948
300 | 573.15 | 0.1 | -2.30258509 | 0.06 | 82.90127021
300 | 573.15 | 0.1 | -2.30258509 | 0.065 | 84.06278898
300 | 573.15 | 0.1 | -2.30258509 | 0.07 | 85.16304712
300 | 573.15 | 0.1 | -2.30258509 | 0.075 | 86.12984529
300 | 573.15 | 0.1 | -2.30258509 | 0.08 | 86.62021363
300 | 573.15 | 0.1 | -2.30258509 | 0.085 | 87.69642734
300 | 573.15 | 0.1 | -2.30258509 | 0.09 | 88.18066246
300 | 573.15 | 0.1 | -2.30258509 | 0.095 | 89.18076447
300 | 573.15 | 0.1 | -2.30258509 | 0.1 | 89.68052176
300 | 573.15 | 0.1 | -2.30258509 | 0.105 | 90.33483526
300 | 573.15 | 0.1 | -2.30258509 | 0.11 | 90.44176757
300 | 573.15 | 0.1 | -2.30258509 | 0.115 | 91.12448337
300 | 573.15 | 0.1 | -2.30258509 | 0.12 | 91.80630809
300 | 573.15 | 0.1 | -2.30258509 | 0.125 | 92.03069066
300 | 573.15 | 0.1 | -2.30258509 | 0.13 | 92.59075328
300 | 573.15 | 0.1 | -2.30258509 | 0.135 | 92.95254138
300 | 573.15 | 0.1 | -2.30258509 | 0.14 | 93.71565977
300 | 573.15 | 0.1 | -2.30258509 | 0.145 | 93.9276701
300 | 573.15 | 0.1 | -2.30258509 | 0.15 | 94.0820483
300 | 573.15 | 0.1 | -2.30258509 | 0.155 | 94.2940601
300 | 573.15 | 0.1 | -2.30258509 | 0.16 | 94.66169768
300 | 573.15 | 0.1 | -2.30258509 | 0.165 | 95.30190102
300 | 573.15 | 0.1 | -2.30258509 | 0.17 | 95.28755533
300 | 573.15 | 0.1 | -2.30258509 | 0.175 | 95.96446781
300 | 573.15 | 0.1 | -2.30258509 | 0.18 | 96.03936907
300 | 573.15 | 0.1 | -2.30258509 | 0.185 | 96.79246876
300 | 573.15 | 0.1 | -2.30258509 | 0.19 | 96.45963531
300 | 573.15 | 0.1 | -2.30258509 | 0.195 | 96.75684957
300 | 573.15 | 0.1 | -2.30258509 | 0.2 | 97.10533205
300 | 573.15 | 0.1 | -2.30258509 | 0.205 | 97.36185031
300 | 573.15 | 0.1 | -2.30258509 | 0.21 | 97.61392285
300 | 573.15 | 0.1 | -2.30258509 | 0.215 | 97.58827441
300 | 573.15 | 0.1 | -2.30258509 | 0.22 | 98.19212139
300 | 573.15 | 0.1 | -2.30258509 | 0.225 | 98.23166209
300 | 573.15 | 0.1 | -2.30258509 | 0.23 | 98.59230799
300 | 573.15 | 0.1 | -2.30258509 | 0.235 | 99.06633184
300 | 573.15 | 0.1 | -2.30258509 | 0.24 | 99.10691091
300 | 573.15 | 0.1 | -2.30258509 | 0.245 | 99.31918529
300 | 573.15 | 0.1 | -2.30258509 | 0.25 | 99.56755712
300 | 573.15 | 0.1 | -2.30258509 | 0.255 | 99.69026848
300 | 573.15 | 0.1 | -2.30258509 | 0.26 | 99.58640145
300 | 573.15 | 0.1 | -2.30258509 | 0.265 | 99.89904878
300 | 573.15 | 0.1 | -2.30258509 | 0.27 | 100.0664
300 | 573.15 | 0.1 | -2.30258509 | 0.275 | 100.1382
300 | 573.15 | 0.1 | -2.30258509 | 0.28 | 100.0944
300 | 573.15 | 0.1 | -2.30258509 | 0.285 | 100.131361
300 | 573.15 | 0.1 | -2.30258509 | 0.29 | 100.1386608
300 | 573.15 | 0.1 | -2.30258509 | 0.295 | 100.3707
300 | 573.15 | 0.1 | -2.30258509 | 0.3 | 100.1459
300 | 573.15 | 0.1 | -2.30258509 | 0.305 | 100.2457
300 | 573.15 | 0.1 | -2.30258509 | 0.31 | 99.95659629
300 | 573.15 | 0.1 | -2.30258509 | 0.315 | 100.0421
300 | 573.15 | 0.1 | -2.30258509 | 0.32 | 99.65136929
300 | 573.15 | 0.1 | -2.30258509 | 0.325 | 99.94530967
300 | 573.15 | 0.1 | -2.30258509 | 0.33 | 99.90279383
300 | 573.15 | 0.1 | -2.30258509 | 0.335 | 100.1751
300 | 573.15 | 0.1 | -2.30258509 | 0.34 | 99.26636395
300 | 573.15 | 0.1 | -2.30258509 | 0.345 | 99.39792888
300 | 573.15 | 0.1 | -2.30258509 | 0.35 | 99.15165008
300 | 573.15 | 0.1 | -2.30258509 | 0.355 | 99.14439487
300 | 573.15 | 0.1 | -2.30258509 | 0.36 | 98.36661291
300 | 573.15 | 0.1 | -2.30258509 | 0.365 | 98.93870529
300 | 573.15 | 0.1 | -2.30258509 | 0.37 | 98.19316332
300 | 573.15 | 0.1 | -2.30258509 | 0.375 | 97.61438381
300 | 573.15 | 0.1 | -2.30258509 | 0.38 | 97.77804643
300 | 573.15 | 0.1 | -2.30258509 | 0.385 | 97.65918065
300 | 573.15 | 0.1 | -2.30258509 | 0.39 | 96.61574627
300 | 573.15 | 0.1 | -2.30258509 | 0.395 | 96.09665419
300 | 573.15 | 0.1 | -2.30258509 | 0.4 | 95.57442401
300 | 573.15 | 0.1 | -2.30258509 | 0.405 | 95.24472168
300 | 573.15 | 0.1 | -2.30258509 | 0.41 | 94.02837939
300 | 573.15 | 0.1 | -2.30258509 | 0.415 | 92.92858328
300 | 573.15 | 0.1 | -2.30258509 | 0.42 | 91.97635062
300 | 573.15 | 0.1 | -2.30258509 | 0.425 | 91.22426464
300 | 573.15 | 0.1 | -2.30258509 | 0.43 | 89.73670138
300 | 573.15 | 0.1 | -2.30258509 | 0.435 | 87.89876681
300 | 573.15 | 0.1 | -2.30258509 | 0.44 | 86.96304658
300 | 573.15 | 0.1 | -2.30258509 | 0.445 | 84.78197132
300 | 573.15 | 0.1 | -2.30258509 | 0.45 | 82.88541799
300 | 573.15 | 0.1 | -2.30258509 | 0.455 | 80.19726339
300 | 573.15 | 0.1 | -2.30258509 | 0.46 | 77.38857459
300 | 573.15 | 0.1 | -2.30258509 | 0.465 | 74.03279281
300 | 573.15 | 0.1 | -2.30258509 | 0.47 | 70.38678699
300 | 573.15 | 0.1 | -2.30258509 | 0.475 | 66.04084311
300 | 573.15 | 0.1 | -2.30258509 | 0.48 | 61.57526321
300 | 573.15 | 0.1 | -2.30258509 | 0.485 | 54.27483623
300 | 573.15 | 0.1 | -2.30258509 | 0.49 | 24.60017138
300 | 573.15 | 0.1 | -2.30258509 | 0.495 | 4.1413646
300 | 573.15 | 0.1 | -2.30258509 | 0.5 | 0.66564775
300 | 573.15 | 0.1 | -2.30258509 | 0.505 | 0.36375454
300 | 573.15 | 0.1 | -2.30258509 | 0.51 | 0.3243377
300 | 573.15 | 0.1 | -2.30258509 | 0.515 | 0.65109275
300 | 573.15 | 0.1 | -2.30258509 | 0.52 | 0.52862132
300 | 573.15 | 0.1 | -2.30258509 | 0.525 | 0.51383122
300 | 573.15 | 0.1 | -2.30258509 | 0.53 | 0.71827933
300 | 573.15 | 0.1 | -2.30258509 | 0.535 | 0.29245932
300 | 573.15 | 0.1 | -2.30258509 | 0.54 | 0.0401446
300 | 573.15 | 0.1 | -2.30258509 | 0.545 | 0.36010488
300 | 573.15 | 0.1 | -2.30258509 | 0.55 | 0.62293139
300 | 573.15 | 0.1 | -2.30258509 | 0.555 | 0.19032992

## 350-0_001
T_C | T_K | strain_rate | ln_sr | eps_true | sigma_true
350 | 623.15 | 0.001 | -6.90775528 | 0.005 | 10.12230548
350 | 623.15 | 0.001 | -6.90775528 | 0.01 | 27.30991353
350 | 623.15 | 0.001 | -6.90775528 | 0.015 | 31.92115717
350 | 623.15 | 0.001 | -6.90775528 | 0.02 | 33.2556021
350 | 623.15 | 0.001 | -6.90775528 | 0.025 | 33.13984747
350 | 623.15 | 0.001 | -6.90775528 | 0.03 | 33.41096288
350 | 623.15 | 0.001 | -6.90775528 | 0.035 | 33.86247956
350 | 623.15 | 0.001 | -6.90775528 | 0.04 | 34.01741232
350 | 623.15 | 0.001 | -6.90775528 | 0.045 | 34.95431323
350 | 623.15 | 0.001 | -6.90775528 | 0.05 | 34.57119122
350 | 623.15 | 0.001 | -6.90775528 | 0.055 | 39.16726989
350 | 623.15 | 0.001 | -6.90775528 | 0.06 | 35.12255341
350 | 623.15 | 0.001 | -6.90775528 | 0.065 | 34.20801878
350 | 623.15 | 0.001 | -6.90775528 | 0.07 | 34.75009081
350 | 623.15 | 0.001 | -6.90775528 | 0.075 | 29.95564694
350 | 623.15 | 0.001 | -6.90775528 | 0.08 | 34.84410912
350 | 623.15 | 0.001 | -6.90775528 | 0.085 | 35.17234402
350 | 623.15 | 0.001 | -6.90775528 | 0.09 | 35.35940508
350 | 623.15 | 0.001 | -6.90775528 | 0.095 | 35.03614249
350 | 623.15 | 0.001 | -6.90775528 | 0.1 | 35.26228615
350 | 623.15 | 0.001 | -6.90775528 | 0.105 | 35.12633023
350 | 623.15 | 0.001 | -6.90775528 | 0.11 | 34.94137641
350 | 623.15 | 0.001 | -6.90775528 | 0.115 | 34.92046053
350 | 623.15 | 0.001 | -6.90775528 | 0.12 | 35.98441341
350 | 623.15 | 0.001 | -6.90775528 | 0.125 | 35.38327072
350 | 623.15 | 0.001 | -6.90775528 | 0.13 | 36.1858236
350 | 623.15 | 0.001 | -6.90775528 | 0.135 | 35.97213012
350 | 623.15 | 0.001 | -6.90775528 | 0.14 | 35.88744521
350 | 623.15 | 0.001 | -6.90775528 | 0.145 | 35.36377289
350 | 623.15 | 0.001 | -6.90775528 | 0.15 | 35.10508723
350 | 623.15 | 0.001 | -6.90775528 | 0.155 | 36.4531885
350 | 623.15 | 0.001 | -6.90775528 | 0.16 | 36.41070727
350 | 623.15 | 0.001 | -6.90775528 | 0.165 | 36.58442851
350 | 623.15 | 0.001 | -6.90775528 | 0.17 | 36.03130546
350 | 623.15 | 0.001 | -6.90775528 | 0.175 | 36.72254401
350 | 623.15 | 0.001 | -6.90775528 | 0.18 | 36.17688002
350 | 623.15 | 0.001 | -6.90775528 | 0.185 | 36.30530979
350 | 623.15 | 0.001 | -6.90775528 | 0.19 | 36.13801467
350 | 623.15 | 0.001 | -6.90775528 | 0.195 | 36.21674821
350 | 623.15 | 0.001 | -6.90775528 | 0.2 | 35.13211117
350 | 623.15 | 0.001 | -6.90775528 | 0.205 | 36.57380427
350 | 623.15 | 0.001 | -6.90775528 | 0.21 | 35.84692723
350 | 623.15 | 0.001 | -6.90775528 | 0.215 | 36.48383688
350 | 623.15 | 0.001 | -6.90775528 | 0.22 | 36.03227689
350 | 623.15 | 0.001 | -6.90775528 | 0.225 | 37.22779949
350 | 623.15 | 0.001 | -6.90775528 | 0.23 | 36.82045227
350 | 623.15 | 0.001 | -6.90775528 | 0.235 | 36.10151889
350 | 623.15 | 0.001 | -6.90775528 | 0.24 | 35.44565118
350 | 623.15 | 0.001 | -6.90775528 | 0.245 | 36.61163984
350 | 623.15 | 0.001 | -6.90775528 | 0.25 | 36.94235012
350 | 623.15 | 0.001 | -6.90775528 | 0.255 | 36.79622906
350 | 623.15 | 0.001 | -6.90775528 | 0.26 | 36.70626503
350 | 623.15 | 0.001 | -6.90775528 | 0.265 | 35.5116
350 | 623.15 | 0.001 | -6.90775528 | 0.27 | 36.07031887
350 | 623.15 | 0.001 | -6.90775528 | 0.275 | 35.93203356
350 | 623.15 | 0.001 | -6.90775528 | 0.28 | 36.08477532
350 | 623.15 | 0.001 | -6.90775528 | 0.285 | 36.29194096
350 | 623.15 | 0.001 | -6.90775528 | 0.29 | 35.72556844
350 | 623.15 | 0.001 | -6.90775528 | 0.295 | 36.06106702
350 | 623.15 | 0.001 | -6.90775528 | 0.3 | 35.75081975
350 | 623.15 | 0.001 | -6.90775528 | 0.305 | 36.21391777
350 | 623.15 | 0.001 | -6.90775528 | 0.31 | 34.92183317
350 | 623.15 | 0.001 | -6.90775528 | 0.315 | 34.85662022
350 | 623.15 | 0.001 | -6.90775528 | 0.32 | 35.41793258
350 | 623.15 | 0.001 | -6.90775528 | 0.325 | 34.97511005
350 | 623.15 | 0.001 | -6.90775528 | 0.33 | 33.99392436
350 | 623.15 | 0.001 | -6.90775528 | 0.335 | 34.05357367
350 | 623.15 | 0.001 | -6.90775528 | 0.34 | 34.17260931
350 | 623.15 | 0.001 | -6.90775528 | 0.345 | 34.55982798
350 | 623.15 | 0.001 | -6.90775528 | 0.35 | 24.39430263
350 | 623.15 | 0.001 | -6.90775528 | 0.355 | 32.50923322
350 | 623.15 | 0.001 | -6.90775528 | 0.36 | 32.72449021
350 | 623.15 | 0.001 | -6.90775528 | 0.365 | 33.78323065
350 | 623.15 | 0.001 | -6.90775528 | 0.37 | 33.13679871
350 | 623.15 | 0.001 | -6.90775528 | 0.375 | 33.01907059
350 | 623.15 | 0.001 | -6.90775528 | 0.38 | 32.75215317
350 | 623.15 | 0.001 | -6.90775528 | 0.385 | 30.560651
350 | 623.15 | 0.001 | -6.90775528 | 0.39 | 30.9211154
350 | 623.15 | 0.001 | -6.90775528 | 0.395 | 30.41912721
350 | 623.15 | 0.001 | -6.90775528 | 0.4 | 29.55141353
350 | 623.15 | 0.001 | -6.90775528 | 0.405 | 29.7254716
350 | 623.15 | 0.001 | -6.90775528 | 0.41 | 20.73580646
350 | 623.15 | 0.001 | -6.90775528 | 0.415 | 27.95241219
350 | 623.15 | 0.001 | -6.90775528 | 0.42 | 27.56147513
350 | 623.15 | 0.001 | -6.90775528 | 0.425 | 26.44317932
350 | 623.15 | 0.001 | -6.90775528 | 0.43 | 19.58891992
350 | 623.15 | 0.001 | -6.90775528 | 0.435 | 25.53763967
350 | 623.15 | 0.001 | -6.90775528 | 0.44 | 25.21227862
350 | 623.15 | 0.001 | -6.90775528 | 0.445 | 23.42134998
350 | 623.15 | 0.001 | -6.90775528 | 0.45 | 22.04883775
350 | 623.15 | 0.001 | -6.90775528 | 0.455 | 21.17997196
350 | 623.15 | 0.001 | -6.90775528 | 0.46 | 20.34597696
350 | 623.15 | 0.001 | -6.90775528 | 0.465 | 19.03220976
350 | 623.15 | 0.001 | -6.90775528 | 0.47 | 17.43934777
350 | 623.15 | 0.001 | -6.90775528 | 0.475 | 15.10432071
350 | 623.15 | 0.001 | -6.90775528 | 0.48 | 14.23568974
350 | 623.15 | 0.001 | -6.90775528 | 0.485 | 12.58063089
350 | 623.15 | 0.001 | -6.90775528 | 0.49 | 10.26374102
350 | 623.15 | 0.001 | -6.90775528 | 0.495 | 8.10145373
350 | 623.15 | 0.001 | -6.90775528 | 0.5 | 6.12280411
350 | 623.15 | 0.001 | -6.90775528 | 0.505 | 2.15133578
350 | 623.15 | 0.001 | -6.90775528 | 0.51 | 0.12486789
350 | 623.15 | 0.001 | -6.90775528 | 0.515 | 0.24659693

## 350-0_01
T_C | T_K | strain_rate | ln_sr | eps_true | sigma_true
350 | 623.15 | 0.01 | -4.60517019 | 0.005 | 4.01964035
350 | 623.15 | 0.01 | -4.60517019 | 0.01 | 12.2403458
350 | 623.15 | 0.01 | -4.60517019 | 0.015 | 26.17058679
350 | 623.15 | 0.01 | -4.60517019 | 0.02 | 39.07076622
350 | 623.15 | 0.01 | -4.60517019 | 0.025 | 43.92605124
350 | 623.15 | 0.01 | -4.60517019 | 0.03 | 46.47100317
350 | 623.15 | 0.01 | -4.60517019 | 0.035 | 47.69646627
350 | 623.15 | 0.01 | -4.60517019 | 0.04 | 48.43352857
350 | 623.15 | 0.01 | -4.60517019 | 0.045 | 49.37802041
350 | 623.15 | 0.01 | -4.60517019 | 0.05 | 49.50217228
350 | 623.15 | 0.01 | -4.60517019 | 0.055 | 49.96031426
350 | 623.15 | 0.01 | -4.60517019 | 0.06 | 50.59302885
350 | 623.15 | 0.01 | -4.60517019 | 0.065 | 50.68436264
350 | 623.15 | 0.01 | -4.60517019 | 0.07 | 50.88823288
350 | 623.15 | 0.01 | -4.60517019 | 0.075 | 51.40467029
350 | 623.15 | 0.01 | -4.60517019 | 0.08 | 51.4114964
350 | 623.15 | 0.01 | -4.60517019 | 0.085 | 51.57452765
350 | 623.15 | 0.01 | -4.60517019 | 0.09 | 51.79772687
350 | 623.15 | 0.01 | -4.60517019 | 0.095 | 51.83546158
350 | 623.15 | 0.01 | -4.60517019 | 0.1 | 52.13145196
350 | 623.15 | 0.01 | -4.60517019 | 0.105 | 52.24360278
350 | 623.15 | 0.01 | -4.60517019 | 0.11 | 52.4126255
350 | 623.15 | 0.01 | -4.60517019 | 0.115 | 52.55596385
350 | 623.15 | 0.01 | -4.60517019 | 0.12 | 52.70446717
350 | 623.15 | 0.01 | -4.60517019 | 0.125 | 52.52736835
350 | 623.15 | 0.01 | -4.60517019 | 0.13 | 52.65092612
350 | 623.15 | 0.01 | -4.60517019 | 0.135 | 52.77094508
350 | 623.15 | 0.01 | -4.60517019 | 0.14 | 53.4269847
350 | 623.15 | 0.01 | -4.60517019 | 0.145 | 52.99795996
350 | 623.15 | 0.01 | -4.60517019 | 0.15 | 53.16363694
350 | 623.15 | 0.01 | -4.60517019 | 0.155 | 53.58732631
350 | 623.15 | 0.01 | -4.60517019 | 0.16 | 53.34538325
350 | 623.15 | 0.01 | -4.60517019 | 0.165 | 53.4984693
350 | 623.15 | 0.01 | -4.60517019 | 0.17 | 53.62504968
350 | 623.15 | 0.01 | -4.60517019 | 0.175 | 54.00214038
350 | 623.15 | 0.01 | -4.60517019 | 0.18 | 53.64025635
350 | 623.15 | 0.01 | -4.60517019 | 0.185 | 53.75030889
350 | 623.15 | 0.01 | -4.60517019 | 0.19 | 53.81012542
350 | 623.15 | 0.01 | -4.60517019 | 0.195 | 53.71151998
350 | 623.15 | 0.01 | -4.60517019 | 0.2 | 53.74381132
350 | 623.15 | 0.01 | -4.60517019 | 0.205 | 53.94612274
350 | 623.15 | 0.01 | -4.60517019 | 0.21 | 54.22945694
350 | 623.15 | 0.01 | -4.60517019 | 0.215 | 53.64786276
350 | 623.15 | 0.01 | -4.60517019 | 0.22 | 54.01263941
350 | 623.15 | 0.01 | -4.60517019 | 0.225 | 53.94762112
350 | 623.15 | 0.01 | -4.60517019 | 0.23 | 54.01794226
350 | 623.15 | 0.01 | -4.60517019 | 0.235 | 54.20743176
350 | 623.15 | 0.01 | -4.60517019 | 0.24 | 54.05247129
350 | 623.15 | 0.01 | -4.60517019 | 0.245 | 53.85112268
350 | 623.15 | 0.01 | -4.60517019 | 0.25 | 54.16338537
350 | 623.15 | 0.01 | -4.60517019 | 0.255 | 54.36799516
350 | 623.15 | 0.01 | -4.60517019 | 0.26 | 54.19991458
350 | 623.15 | 0.01 | -4.60517019 | 0.265 | 54.36691805
350 | 623.15 | 0.01 | -4.60517019 | 0.27 | 54.11175363
350 | 623.15 | 0.01 | -4.60517019 | 0.275 | 53.41633941
350 | 623.15 | 0.01 | -4.60517019 | 0.28 | 53.80175565
350 | 623.15 | 0.01 | -4.60517019 | 0.285 | 53.97154331
350 | 623.15 | 0.01 | -4.60517019 | 0.29 | 54.04411994
350 | 623.15 | 0.01 | -4.60517019 | 0.295 | 53.76414455
350 | 623.15 | 0.01 | -4.60517019 | 0.3 | 53.75819218
350 | 623.15 | 0.01 | -4.60517019 | 0.305 | 53.78649165
350 | 623.15 | 0.01 | -4.60517019 | 0.31 | 53.30737859
350 | 623.15 | 0.01 | -4.60517019 | 0.315 | 53.65489651
350 | 623.15 | 0.01 | -4.60517019 | 0.32 | 53.0318148
350 | 623.15 | 0.01 | -4.60517019 | 0.325 | 52.37404973
350 | 623.15 | 0.01 | -4.60517019 | 0.33 | 53.3804324
350 | 623.15 | 0.01 | -4.60517019 | 0.335 | 53.28652267
350 | 623.15 | 0.01 | -4.60517019 | 0.34 | 52.93111234
350 | 623.15 | 0.01 | -4.60517019 | 0.345 | 52.80712512
350 | 623.15 | 0.01 | -4.60517019 | 0.35 | 52.31825458
350 | 623.15 | 0.01 | -4.60517019 | 0.355 | 52.78833037
350 | 623.15 | 0.01 | -4.60517019 | 0.36 | 52.21775
350 | 623.15 | 0.01 | -4.60517019 | 0.365 | 52.14468598
350 | 623.15 | 0.01 | -4.60517019 | 0.37 | 51.62444213
350 | 623.15 | 0.01 | -4.60517019 | 0.375 | 51.95703551
350 | 623.15 | 0.01 | -4.60517019 | 0.38 | 51.17860446
350 | 623.15 | 0.01 | -4.60517019 | 0.385 | 50.84535273
350 | 623.15 | 0.01 | -4.60517019 | 0.39 | 51.04908917
350 | 623.15 | 0.01 | -4.60517019 | 0.395 | 50.93648322
350 | 623.15 | 0.01 | -4.60517019 | 0.4 | 49.62760736
350 | 623.15 | 0.01 | -4.60517019 | 0.405 | 49.60036078
350 | 623.15 | 0.01 | -4.60517019 | 0.41 | 49.27042479
350 | 623.15 | 0.01 | -4.60517019 | 0.415 | 49.0912309
350 | 623.15 | 0.01 | -4.60517019 | 0.42 | 49.03998884
350 | 623.15 | 0.01 | -4.60517019 | 0.425 | 48.42959455
350 | 623.15 | 0.01 | -4.60517019 | 0.43 | 48.23077247
350 | 623.15 | 0.01 | -4.60517019 | 0.435 | 47.83183248
350 | 623.15 | 0.01 | -4.60517019 | 0.44 | 46.95533479
350 | 623.15 | 0.01 | -4.60517019 | 0.445 | 46.26733557
350 | 623.15 | 0.01 | -4.60517019 | 0.45 | 45.70139533
350 | 623.15 | 0.01 | -4.60517019 | 0.455 | 44.78703415
350 | 623.15 | 0.01 | -4.60517019 | 0.46 | 44.05764094
350 | 623.15 | 0.01 | -4.60517019 | 0.465 | 42.85634333
350 | 623.15 | 0.01 | -4.60517019 | 0.47 | 42.14902472
350 | 623.15 | 0.01 | -4.60517019 | 0.475 | 41.02517643
350 | 623.15 | 0.01 | -4.60517019 | 0.48 | 40.05631057
350 | 623.15 | 0.01 | -4.60517019 | 0.485 | 38.4440485
350 | 623.15 | 0.01 | -4.60517019 | 0.49 | 37.36657344
350 | 623.15 | 0.01 | -4.60517019 | 0.495 | 35.70687777
350 | 623.15 | 0.01 | -4.60517019 | 0.5 | 33.4249138
350 | 623.15 | 0.01 | -4.60517019 | 0.505 | 32.49375288
350 | 623.15 | 0.01 | -4.60517019 | 0.51 | 30.10325602
350 | 623.15 | 0.01 | -4.60517019 | 0.515 | 27.87083195
350 | 623.15 | 0.01 | -4.60517019 | 0.52 | 27.68297369
350 | 623.15 | 0.01 | -4.60517019 | 0.525 | 23.6968769
350 | 623.15 | 0.01 | -4.60517019 | 0.53 | 19.99654078
350 | 623.15 | 0.01 | -4.60517019 | 0.535 | 17.12657159
350 | 623.15 | 0.01 | -4.60517019 | 0.54 | 13.28039411
350 | 623.15 | 0.01 | -4.60517019 | 0.545 | 4.71432126
350 | 623.15 | 0.01 | -4.60517019 | 0.55 | 0.7276341
350 | 623.15 | 0.01 | -4.60517019 | 0.555 | 0.31289854
350 | 623.15 | 0.01 | -4.60517019 | 0.56 | 0.75534664
350 | 623.15 | 0.01 | -4.60517019 | 0.565 | 0.59792469

## 350-0_1
T_C | T_K | strain_rate | ln_sr | eps_true | sigma_true
350 | 623.15 | 0.1 | -2.30258509 | 0.005 | 6.41188003
350 | 623.15 | 0.1 | -2.30258509 | 0.01 | 19.3523564
350 | 623.15 | 0.1 | -2.30258509 | 0.015 | 37.27992432
350 | 623.15 | 0.1 | -2.30258509 | 0.02 | 49.43502989
350 | 623.15 | 0.1 | -2.30258509 | 0.025 | 54.57476502
350 | 623.15 | 0.1 | -2.30258509 | 0.03 | 57.71055492
350 | 623.15 | 0.1 | -2.30258509 | 0.035 | 60.10772271
350 | 623.15 | 0.1 | -2.30258509 | 0.04 | 61.78713972
350 | 623.15 | 0.1 | -2.30258509 | 0.045 | 62.88170632
350 | 623.15 | 0.1 | -2.30258509 | 0.05 | 63.60258358
350 | 623.15 | 0.1 | -2.30258509 | 0.055 | 64.65853052
350 | 623.15 | 0.1 | -2.30258509 | 0.06 | 65.52550027
350 | 623.15 | 0.1 | -2.30258509 | 0.065 | 66.12338764
350 | 623.15 | 0.1 | -2.30258509 | 0.07 | 66.4069328
350 | 623.15 | 0.1 | -2.30258509 | 0.075 | 67.10008281
350 | 623.15 | 0.1 | -2.30258509 | 0.08 | 67.59350845
350 | 623.15 | 0.1 | -2.30258509 | 0.085 | 67.69391542
350 | 623.15 | 0.1 | -2.30258509 | 0.09 | 68.08876593
350 | 623.15 | 0.1 | -2.30258509 | 0.095 | 68.55557847
350 | 623.15 | 0.1 | -2.30258509 | 0.1 | 68.61220483
350 | 623.15 | 0.1 | -2.30258509 | 0.105 | 68.99393825
350 | 623.15 | 0.1 | -2.30258509 | 0.11 | 69.12091596
350 | 623.15 | 0.1 | -2.30258509 | 0.115 | 69.54892765
350 | 623.15 | 0.1 | -2.30258509 | 0.12 | 69.56107565
350 | 623.15 | 0.1 | -2.30258509 | 0.125 | 69.45817187
350 | 623.15 | 0.1 | -2.30258509 | 0.13 | 69.86694388
350 | 623.15 | 0.1 | -2.30258509 | 0.135 | 69.92491824
350 | 623.15 | 0.1 | -2.30258509 | 0.14 | 70.35780878
350 | 623.15 | 0.1 | -2.30258509 | 0.145 | 70.29405377
350 | 623.15 | 0.1 | -2.30258509 | 0.15 | 70.62293936
350 | 623.15 | 0.1 | -2.30258509 | 0.155 | 70.56938322
350 | 623.15 | 0.1 | -2.30258509 | 0.16 | 71.13153178
350 | 623.15 | 0.1 | -2.30258509 | 0.165 | 70.83680766
350 | 623.15 | 0.1 | -2.30258509 | 0.17 | 71.2923989
350 | 623.15 | 0.1 | -2.30258509 | 0.175 | 71.48185468
350 | 623.15 | 0.1 | -2.30258509 | 0.18 | 71.36341178
350 | 623.15 | 0.1 | -2.30258509 | 0.185 | 71.60848893
350 | 623.15 | 0.1 | -2.30258509 | 0.19 | 71.76187435
350 | 623.15 | 0.1 | -2.30258509 | 0.195 | 71.72350927
350 | 623.15 | 0.1 | -2.30258509 | 0.2 | 71.71537128
350 | 623.15 | 0.1 | -2.30258509 | 0.205 | 72.14847857
350 | 623.15 | 0.1 | -2.30258509 | 0.21 | 71.92169205
350 | 623.15 | 0.1 | -2.30258509 | 0.215 | 71.90335744
350 | 623.15 | 0.1 | -2.30258509 | 0.22 | 72.57059835
350 | 623.15 | 0.1 | -2.30258509 | 0.225 | 72.43472862
350 | 623.15 | 0.1 | -2.30258509 | 0.23 | 72.22035384
350 | 623.15 | 0.1 | -2.30258509 | 0.235 | 72.62640003
350 | 623.15 | 0.1 | -2.30258509 | 0.24 | 72.48549436
350 | 623.15 | 0.1 | -2.30258509 | 0.245 | 72.86406595
350 | 623.15 | 0.1 | -2.30258509 | 0.25 | 72.40977699
350 | 623.15 | 0.1 | -2.30258509 | 0.255 | 72.58467937
350 | 623.15 | 0.1 | -2.30258509 | 0.26 | 72.66160361
350 | 623.15 | 0.1 | -2.30258509 | 0.265 | 73.22095758
350 | 623.15 | 0.1 | -2.30258509 | 0.27 | 73.0388857
350 | 623.15 | 0.1 | -2.30258509 | 0.275 | 72.78785557
350 | 623.15 | 0.1 | -2.30258509 | 0.28 | 72.64791884
350 | 623.15 | 0.1 | -2.30258509 | 0.285 | 72.99768388
350 | 623.15 | 0.1 | -2.30258509 | 0.29 | 72.09702303
350 | 623.15 | 0.1 | -2.30258509 | 0.295 | 72.94857708
350 | 623.15 | 0.1 | -2.30258509 | 0.3 | 72.96243197
350 | 623.15 | 0.1 | -2.30258509 | 0.305 | 72.47978152
350 | 623.15 | 0.1 | -2.30258509 | 0.31 | 72.7397164
350 | 623.15 | 0.1 | -2.30258509 | 0.315 | 72.40885217
350 | 623.15 | 0.1 | -2.30258509 | 0.32 | 72.75003194
350 | 623.15 | 0.1 | -2.30258509 | 0.325 | 72.43829835
350 | 623.15 | 0.1 | -2.30258509 | 0.33 | 72.65818074
350 | 623.15 | 0.1 | -2.30258509 | 0.335 | 72.55559876
350 | 623.15 | 0.1 | -2.30258509 | 0.34 | 72.43999701
350 | 623.15 | 0.1 | -2.30258509 | 0.345 | 72.05919715
350 | 623.15 | 0.1 | -2.30258509 | 0.35 | 72.35276129
350 | 623.15 | 0.1 | -2.30258509 | 0.355 | 72.66296483
350 | 623.15 | 0.1 | -2.30258509 | 0.36 | 71.96285822
350 | 623.15 | 0.1 | -2.30258509 | 0.365 | 71.89368278
350 | 623.15 | 0.1 | -2.30258509 | 0.37 | 71.8824628
350 | 623.15 | 0.1 | -2.30258509 | 0.375 | 72.23090329
350 | 623.15 | 0.1 | -2.30258509 | 0.38 | 72.30144927
350 | 623.15 | 0.1 | -2.30258509 | 0.385 | 71.86115287
350 | 623.15 | 0.1 | -2.30258509 | 0.39 | 72.10148897
350 | 623.15 | 0.1 | -2.30258509 | 0.395 | 71.90552194
350 | 623.15 | 0.1 | -2.30258509 | 0.4 | 71.21539096
350 | 623.15 | 0.1 | -2.30258509 | 0.405 | 71.66049596
350 | 623.15 | 0.1 | -2.30258509 | 0.41 | 71.7776878
350 | 623.15 | 0.1 | -2.30258509 | 0.415 | 71.4169564
350 | 623.15 | 0.1 | -2.30258509 | 0.42 | 71.64725457
350 | 623.15 | 0.1 | -2.30258509 | 0.425 | 71.51933846
350 | 623.15 | 0.1 | -2.30258509 | 0.43 | 70.89985816
350 | 623.15 | 0.1 | -2.30258509 | 0.435 | 71.15415591
350 | 623.15 | 0.1 | -2.30258509 | 0.44 | 70.86394734
350 | 623.15 | 0.1 | -2.30258509 | 0.445 | 71.20528919
350 | 623.15 | 0.1 | -2.30258509 | 0.45 | 71.05850922
350 | 623.15 | 0.1 | -2.30258509 | 0.455 | 70.9998518
350 | 623.15 | 0.1 | -2.30258509 | 0.46 | 70.47209756
350 | 623.15 | 0.1 | -2.30258509 | 0.465 | 70.62774326
350 | 623.15 | 0.1 | -2.30258509 | 0.47 | 70.45107413
350 | 623.15 | 0.1 | -2.30258509 | 0.475 | 69.91202049
350 | 623.15 | 0.1 | -2.30258509 | 0.48 | 70.00089015
350 | 623.15 | 0.1 | -2.30258509 | 0.485 | 70.11064785
350 | 623.15 | 0.1 | -2.30258509 | 0.49 | 70.05661081
350 | 623.15 | 0.1 | -2.30258509 | 0.495 | 69.50678554
350 | 623.15 | 0.1 | -2.30258509 | 0.5 | 69.01140557
350 | 623.15 | 0.1 | -2.30258509 | 0.505 | 69.55600457
350 | 623.15 | 0.1 | -2.30258509 | 0.51 | 68.88559624
350 | 623.15 | 0.1 | -2.30258509 | 0.515 | 68.25052014
350 | 623.15 | 0.1 | -2.30258509 | 0.52 | 68.3820142
350 | 623.15 | 0.1 | -2.30258509 | 0.525 | 67.87214155
350 | 623.15 | 0.1 | -2.30258509 | 0.53 | 67.98382495
350 | 623.15 | 0.1 | -2.30258509 | 0.535 | 67.7618731
350 | 623.15 | 0.1 | -2.30258509 | 0.54 | 67.50422266
350 | 623.15 | 0.1 | -2.30258509 | 0.545 | 67.15735905
350 | 623.15 | 0.1 | -2.30258509 | 0.55 | 66.52319558
350 | 623.15 | 0.1 | -2.30258509 | 0.555 | 65.94904429
350 | 623.15 | 0.1 | -2.30258509 | 0.56 | 65.86077222
350 | 623.15 | 0.1 | -2.30258509 | 0.565 | 65.45889116
350 | 623.15 | 0.1 | -2.30258509 | 0.57 | 65.34305804
350 | 623.15 | 0.1 | -2.30258509 | 0.575 | 64.55552415
350 | 623.15 | 0.1 | -2.30258509 | 0.58 | 64.20443436
350 | 623.15 | 0.1 | -2.30258509 | 0.585 | 63.56674191
350 | 623.15 | 0.1 | -2.30258509 | 0.59 | 62.69251789
350 | 623.15 | 0.1 | -2.30258509 | 0.595 | 62.33837018
350 | 623.15 | 0.1 | -2.30258509 | 0.6 | 61.35931123
350 | 623.15 | 0.1 | -2.30258509 | 0.605 | 59.54638511
350 | 623.15 | 0.1 | -2.30258509 | 0.61 | 59.25457512
350 | 623.15 | 0.1 | -2.30258509 | 0.615 | 58.0517564
350 | 623.15 | 0.1 | -2.30258509 | 0.62 | 56.49444887
350 | 623.15 | 0.1 | -2.30258509 | 0.625 | 55.84780667
350 | 623.15 | 0.1 | -2.30258509 | 0.63 | 53.69652353
350 | 623.15 | 0.1 | -2.30258509 | 0.635 | 52.37524518
350 | 623.15 | 0.1 | -2.30258509 | 0.64 | 50.14690652
350 | 623.15 | 0.1 | -2.30258509 | 0.645 | 47.46767712
350 | 623.15 | 0.1 | -2.30258509 | 0.65 | 44.92970781
350 | 623.15 | 0.1 | -2.30258509 | 0.655 | 41.67219198
350 | 623.15 | 0.1 | -2.30258509 | 0.66 | 38.48250617
350 | 623.15 | 0.1 | -2.30258509 | 0.665 | 34.16356408
350 | 623.15 | 0.1 | -2.30258509 | 0.67 | 29.75873867
350 | 623.15 | 0.1 | -2.30258509 | 0.675 | 24.1351198
350 | 623.15 | 0.1 | -2.30258509 | 0.68 | 11.20951383
350 | 623.15 | 0.1 | -2.30258509 | 0.685 | 1.16836737
350 | 623.15 | 0.1 | -2.30258509 | 0.69 | 1.02103448
350 | 623.15 | 0.1 | -2.30258509 | 0.695 | 0.65802963
350 | 623.15 | 0.1 | -2.30258509 | 0.7 | 1.0298435
350 | 623.15 | 0.1 | -2.30258509 | 0.705 | 0.70497563
350 | 623.15 | 0.1 | -2.30258509 | 0.71 | 0.82509501
350 | 623.15 | 0.1 | -2.30258509 | 0.715 | 0.86262158
350 | 623.15 | 0.1 | -2.30258509 | 0.72 | 0.18609715
350 | 623.15 | 0.1 | -2.30258509 | 0.725 | 0.56049451
350 | 623.15 | 0.1 | -2.30258509 | 0.73 | 1.00650092
350 | 623.15 | 0.1 | -2.30258509 | 0.735 | 0.62268213

## 400-0_001
T_C | T_K | strain_rate | ln_sr | eps_true | sigma_true
400 | 673.15 | 0.001 | -6.90775528 | 0.005 | 7.4991304
400 | 673.15 | 0.001 | -6.90775528 | 0.01 | 17.93965402
400 | 673.15 | 0.001 | -6.90775528 | 0.015 | 22.32010392
400 | 673.15 | 0.001 | -6.90775528 | 0.02 | 23.22672509
400 | 673.15 | 0.001 | -6.90775528 | 0.025 | 23.75692743
400 | 673.15 | 0.001 | -6.90775528 | 0.03 | 23.80737521
400 | 673.15 | 0.001 | -6.90775528 | 0.035 | 23.8952385
400 | 673.15 | 0.001 | -6.90775528 | 0.04 | 24.16902162
400 | 673.15 | 0.001 | -6.90775528 | 0.045 | 24.56716236
400 | 673.15 | 0.001 | -6.90775528 | 0.05 | 24.6815875
400 | 673.15 | 0.001 | -6.90775528 | 0.055 | 24.61232147
400 | 673.15 | 0.001 | -6.90775528 | 0.06 | 24.87309765
400 | 673.15 | 0.001 | -6.90775528 | 0.065 | 25.14857178
400 | 673.15 | 0.001 | -6.90775528 | 0.07 | 24.57142528
400 | 673.15 | 0.001 | -6.90775528 | 0.075 | 24.67956399
400 | 673.15 | 0.001 | -6.90775528 | 0.08 | 24.81719417
400 | 673.15 | 0.001 | -6.90775528 | 0.085 | 25.32900758
400 | 673.15 | 0.001 | -6.90775528 | 0.09 | 25.36616597
400 | 673.15 | 0.001 | -6.90775528 | 0.095 | 24.63851243
400 | 673.15 | 0.001 | -6.90775528 | 0.1 | 25.53155436
400 | 673.15 | 0.001 | -6.90775528 | 0.105 | 24.09347572
400 | 673.15 | 0.001 | -6.90775528 | 0.11 | 21.59268103
400 | 673.15 | 0.001 | -6.90775528 | 0.115 | 25.51395637
400 | 673.15 | 0.001 | -6.90775528 | 0.12 | 25.85584122
400 | 673.15 | 0.001 | -6.90775528 | 0.125 | 25.87247422
400 | 673.15 | 0.001 | -6.90775528 | 0.13 | 25.33768588
400 | 673.15 | 0.001 | -6.90775528 | 0.135 | 25.84983923
400 | 673.15 | 0.001 | -6.90775528 | 0.14 | 25.737996
400 | 673.15 | 0.001 | -6.90775528 | 0.145 | 25.48321779
400 | 673.15 | 0.001 | -6.90775528 | 0.15 | 24.91697587
400 | 673.15 | 0.001 | -6.90775528 | 0.155 | 24.2899035
400 | 673.15 | 0.001 | -6.90775528 | 0.16 | 25.27151884
400 | 673.15 | 0.001 | -6.90775528 | 0.165 | 25.33154893
400 | 673.15 | 0.001 | -6.90775528 | 0.17 | 25.65001971
400 | 673.15 | 0.001 | -6.90775528 | 0.175 | 25.36198279
400 | 673.15 | 0.001 | -6.90775528 | 0.18 | 25.50228966
400 | 673.15 | 0.001 | -6.90775528 | 0.185 | 26.34918805
400 | 673.15 | 0.001 | -6.90775528 | 0.19 | 25.82186235
400 | 673.15 | 0.001 | -6.90775528 | 0.195 | 26.54177224
400 | 673.15 | 0.001 | -6.90775528 | 0.2 | 26.24053078
400 | 673.15 | 0.001 | -6.90775528 | 0.205 | 24.80380788
400 | 673.15 | 0.001 | -6.90775528 | 0.21 | 26.39667993
400 | 673.15 | 0.001 | -6.90775528 | 0.215 | 26.70933669
400 | 673.15 | 0.001 | -6.90775528 | 0.22 | 25.53812929
400 | 673.15 | 0.001 | -6.90775528 | 0.225 | 25.66090702
400 | 673.15 | 0.001 | -6.90775528 | 0.23 | 26.25667398
400 | 673.15 | 0.001 | -6.90775528 | 0.235 | 25.91768205
400 | 673.15 | 0.001 | -6.90775528 | 0.24 | 25.70723435
400 | 673.15 | 0.001 | -6.90775528 | 0.245 | 24.65331602
400 | 673.15 | 0.001 | -6.90775528 | 0.25 | 27.11201388
400 | 673.15 | 0.001 | -6.90775528 | 0.255 | 25.63042315
400 | 673.15 | 0.001 | -6.90775528 | 0.26 | 25.81306501
400 | 673.15 | 0.001 | -6.90775528 | 0.265 | 24.92523003
400 | 673.15 | 0.001 | -6.90775528 | 0.27 | 25.01589475
400 | 673.15 | 0.001 | -6.90775528 | 0.275 | 18.10246716
400 | 673.15 | 0.001 | -6.90775528 | 0.28 | 25.71654857
400 | 673.15 | 0.001 | -6.90775528 | 0.285 | 26.49797891
400 | 673.15 | 0.001 | -6.90775528 | 0.29 | 25.53932192
400 | 673.15 | 0.001 | -6.90775528 | 0.295 | 25.54367334
400 | 673.15 | 0.001 | -6.90775528 | 0.3 | 25.49578072
400 | 673.15 | 0.001 | -6.90775528 | 0.305 | 26.5399213
400 | 673.15 | 0.001 | -6.90775528 | 0.31 | 25.44732691
400 | 673.15 | 0.001 | -6.90775528 | 0.315 | 25.19364101
400 | 673.15 | 0.001 | -6.90775528 | 0.32 | 24.58867241
400 | 673.15 | 0.001 | -6.90775528 | 0.325 | 25.22480875
400 | 673.15 | 0.001 | -6.90775528 | 0.33 | 25.3270162
400 | 673.15 | 0.001 | -6.90775528 | 0.335 | 25.4296627
400 | 673.15 | 0.001 | -6.90775528 | 0.34 | 25.08577622
400 | 673.15 | 0.001 | -6.90775528 | 0.345 | 24.6682929
400 | 673.15 | 0.001 | -6.90775528 | 0.35 | 25.88138356
400 | 673.15 | 0.001 | -6.90775528 | 0.355 | 25.16633977
400 | 673.15 | 0.001 | -6.90775528 | 0.36 | 24.46895501
400 | 673.15 | 0.001 | -6.90775528 | 0.365 | 23.80848067
400 | 673.15 | 0.001 | -6.90775528 | 0.37 | 24.28273594
400 | 673.15 | 0.001 | -6.90775528 | 0.375 | 21.80412987
400 | 673.15 | 0.001 | -6.90775528 | 0.38 | 24.99177028
400 | 673.15 | 0.001 | -6.90775528 | 0.385 | 23.74020287
400 | 673.15 | 0.001 | -6.90775528 | 0.39 | 24.01949913
400 | 673.15 | 0.001 | -6.90775528 | 0.395 | 23.26392935
400 | 673.15 | 0.001 | -6.90775528 | 0.4 | 23.01694731
400 | 673.15 | 0.001 | -6.90775528 | 0.405 | 22.34128522
400 | 673.15 | 0.001 | -6.90775528 | 0.41 | 22.53522437
400 | 673.15 | 0.001 | -6.90775528 | 0.415 | 23.39053352
400 | 673.15 | 0.001 | -6.90775528 | 0.42 | 22.25985896
400 | 673.15 | 0.001 | -6.90775528 | 0.425 | 21.5085709
400 | 673.15 | 0.001 | -6.90775528 | 0.43 | 21.25205275
400 | 673.15 | 0.001 | -6.90775528 | 0.435 | 21.08452984
400 | 673.15 | 0.001 | -6.90775528 | 0.44 | 20.09888538
400 | 673.15 | 0.001 | -6.90775528 | 0.445 | 20.86942779
400 | 673.15 | 0.001 | -6.90775528 | 0.45 | 20.00894774
400 | 673.15 | 0.001 | -6.90775528 | 0.455 | 19.34916379
400 | 673.15 | 0.001 | -6.90775528 | 0.46 | 19.1028825
400 | 673.15 | 0.001 | -6.90775528 | 0.465 | 18.38138035
400 | 673.15 | 0.001 | -6.90775528 | 0.47 | 17.3292983
400 | 673.15 | 0.001 | -6.90775528 | 0.475 | 17.76295593
400 | 673.15 | 0.001 | -6.90775528 | 0.48 | 17.10279049
400 | 673.15 | 0.001 | -6.90775528 | 0.485 | 15.32353476
400 | 673.15 | 0.001 | -6.90775528 | 0.49 | 15.11798594
400 | 673.15 | 0.001 | -6.90775528 | 0.495 | 13.93010789
400 | 673.15 | 0.001 | -6.90775528 | 0.5 | 13.31586841
400 | 673.15 | 0.001 | -6.90775528 | 0.505 | 11.83326495
400 | 673.15 | 0.001 | -6.90775528 | 0.51 | 10.26488595
400 | 673.15 | 0.001 | -6.90775528 | 0.515 | 9.33788839
400 | 673.15 | 0.001 | -6.90775528 | 0.52 | 8.13623928
400 | 673.15 | 0.001 | -6.90775528 | 0.525 | 6.59380172
400 | 673.15 | 0.001 | -6.90775528 | 0.53 | 5.27677974
400 | 673.15 | 0.001 | -6.90775528 | 0.535 | 3.64098855
400 | 673.15 | 0.001 | -6.90775528 | 0.54 | 0.81614759

## 400-0_01
T_C | T_K | strain_rate | ln_sr | eps_true | sigma_true
400 | 673.15 | 0.01 | -4.60517019 | 0.005 | 12.52367105
400 | 673.15 | 0.01 | -4.60517019 | 0.01 | 27.89846956
400 | 673.15 | 0.01 | -4.60517019 | 0.015 | 36.69980583
400 | 673.15 | 0.01 | -4.60517019 | 0.02 | 35.70031563
400 | 673.15 | 0.01 | -4.60517019 | 0.025 | 36.15782246
400 | 673.15 | 0.01 | -4.60517019 | 0.03 | 36.94689421
400 | 673.15 | 0.01 | -4.60517019 | 0.035 | 36.95323696
400 | 673.15 | 0.01 | -4.60517019 | 0.04 | 37.42398208
400 | 673.15 | 0.01 | -4.60517019 | 0.045 | 37.8441514
400 | 673.15 | 0.01 | -4.60517019 | 0.05 | 37.37079887
400 | 673.15 | 0.01 | -4.60517019 | 0.055 | 37.96583769
400 | 673.15 | 0.01 | -4.60517019 | 0.06 | 37.91713509
400 | 673.15 | 0.01 | -4.60517019 | 0.065 | 38.23858154
400 | 673.15 | 0.01 | -4.60517019 | 0.07 | 38.78137682
400 | 673.15 | 0.01 | -4.60517019 | 0.075 | 38.58966402
400 | 673.15 | 0.01 | -4.60517019 | 0.08 | 38.85543387
400 | 673.15 | 0.01 | -4.60517019 | 0.085 | 38.61773075
400 | 673.15 | 0.01 | -4.60517019 | 0.09 | 39.060377
400 | 673.15 | 0.01 | -4.60517019 | 0.095 | 38.94541384
400 | 673.15 | 0.01 | -4.60517019 | 0.1 | 38.95369424
400 | 673.15 | 0.01 | -4.60517019 | 0.105 | 39.33261064
400 | 673.15 | 0.01 | -4.60517019 | 0.11 | 39.59354145
400 | 673.15 | 0.01 | -4.60517019 | 0.115 | 39.83148864
400 | 673.15 | 0.01 | -4.60517019 | 0.12 | 39.35267209
400 | 673.15 | 0.01 | -4.60517019 | 0.125 | 39.39908623
400 | 673.15 | 0.01 | -4.60517019 | 0.13 | 39.67977923
400 | 673.15 | 0.01 | -4.60517019 | 0.135 | 39.37280802
400 | 673.15 | 0.01 | -4.60517019 | 0.14 | 39.78290439
400 | 673.15 | 0.01 | -4.60517019 | 0.145 | 39.45289506
400 | 673.15 | 0.01 | -4.60517019 | 0.15 | 39.47910674
400 | 673.15 | 0.01 | -4.60517019 | 0.155 | 39.87300852
400 | 673.15 | 0.01 | -4.60517019 | 0.16 | 40.23813374
400 | 673.15 | 0.01 | -4.60517019 | 0.165 | 39.63306608
400 | 673.15 | 0.01 | -4.60517019 | 0.17 | 40.12503004
400 | 673.15 | 0.01 | -4.60517019 | 0.175 | 40.25388145
400 | 673.15 | 0.01 | -4.60517019 | 0.18 | 40.59942719
400 | 673.15 | 0.01 | -4.60517019 | 0.185 | 41.00563464
400 | 673.15 | 0.01 | -4.60517019 | 0.19 | 40.15877877
400 | 673.15 | 0.01 | -4.60517019 | 0.195 | 39.95900746
400 | 673.15 | 0.01 | -4.60517019 | 0.2 | 40.35049039
400 | 673.15 | 0.01 | -4.60517019 | 0.205 | 40.25072594
400 | 673.15 | 0.01 | -4.60517019 | 0.21 | 40.58660566
400 | 673.15 | 0.01 | -4.60517019 | 0.215 | 40.25109676
400 | 673.15 | 0.01 | -4.60517019 | 0.22 | 40.60730805
400 | 673.15 | 0.01 | -4.60517019 | 0.225 | 40.65010014
400 | 673.15 | 0.01 | -4.60517019 | 0.23 | 40.13372037
400 | 673.15 | 0.01 | -4.60517019 | 0.235 | 40.71544604
400 | 673.15 | 0.01 | -4.60517019 | 0.24 | 40.20463653
400 | 673.15 | 0.01 | -4.60517019 | 0.245 | 40.64067245
400 | 673.15 | 0.01 | -4.60517019 | 0.25 | 40.3472185
400 | 673.15 | 0.01 | -4.60517019 | 0.255 | 40.2106451
400 | 673.15 | 0.01 | -4.60517019 | 0.26 | 40.32581733
400 | 673.15 | 0.01 | -4.60517019 | 0.265 | 40.7228893
400 | 673.15 | 0.01 | -4.60517019 | 0.27 | 40.91821866
400 | 673.15 | 0.01 | -4.60517019 | 0.275 | 40.50120073
400 | 673.15 | 0.01 | -4.60517019 | 0.28 | 40.24546925
400 | 673.15 | 0.01 | -4.60517019 | 0.285 | 40.79839461
400 | 673.15 | 0.01 | -4.60517019 | 0.29 | 40.1252155
400 | 673.15 | 0.01 | -4.60517019 | 0.295 | 41.26395905
400 | 673.15 | 0.01 | -4.60517019 | 0.3 | 40.18030866
400 | 673.15 | 0.01 | -4.60517019 | 0.305 | 40.22203353
400 | 673.15 | 0.01 | -4.60517019 | 0.31 | 40.3924766
400 | 673.15 | 0.01 | -4.60517019 | 0.315 | 39.85445275
400 | 673.15 | 0.01 | -4.60517019 | 0.32 | 40.05670824
400 | 673.15 | 0.01 | -4.60517019 | 0.325 | 40.39673535
400 | 673.15 | 0.01 | -4.60517019 | 0.33 | 40.02503764
400 | 673.15 | 0.01 | -4.60517019 | 0.335 | 39.26357188
400 | 673.15 | 0.01 | -4.60517019 | 0.34 | 39.54937366
400 | 673.15 | 0.01 | -4.60517019 | 0.345 | 40.40661779
400 | 673.15 | 0.01 | -4.60517019 | 0.35 | 39.48907794
400 | 673.15 | 0.01 | -4.60517019 | 0.355 | 39.56152635
400 | 673.15 | 0.01 | -4.60517019 | 0.36 | 39.61648499
400 | 673.15 | 0.01 | -4.60517019 | 0.365 | 39.10274378
400 | 673.15 | 0.01 | -4.60517019 | 0.37 | 38.97844333
400 | 673.15 | 0.01 | -4.60517019 | 0.375 | 39.89328676
400 | 673.15 | 0.01 | -4.60517019 | 0.38 | 38.93390018
400 | 673.15 | 0.01 | -4.60517019 | 0.385 | 39.24746998
400 | 673.15 | 0.01 | -4.60517019 | 0.39 | 38.85711008
400 | 673.15 | 0.01 | -4.60517019 | 0.395 | 38.81708937
400 | 673.15 | 0.01 | -4.60517019 | 0.4 | 38.32198588
400 | 673.15 | 0.01 | -4.60517019 | 0.405 | 37.77267416
400 | 673.15 | 0.01 | -4.60517019 | 0.41 | 37.80791951
400 | 673.15 | 0.01 | -4.60517019 | 0.415 | 37.73302112
400 | 673.15 | 0.01 | -4.60517019 | 0.42 | 37.89504996
400 | 673.15 | 0.01 | -4.60517019 | 0.425 | 37.43785301
400 | 673.15 | 0.01 | -4.60517019 | 0.43 | 37.41254656
400 | 673.15 | 0.01 | -4.60517019 | 0.435 | 36.95645067
400 | 673.15 | 0.01 | -4.60517019 | 0.44 | 36.74351394
400 | 673.15 | 0.01 | -4.60517019 | 0.445 | 35.9766839
400 | 673.15 | 0.01 | -4.60517019 | 0.45 | 36.34106912
400 | 673.15 | 0.01 | -4.60517019 | 0.455 | 35.80681036
400 | 673.15 | 0.01 | -4.60517019 | 0.46 | 34.49941209
400 | 673.15 | 0.01 | -4.60517019 | 0.465 | 34.18927179
400 | 673.15 | 0.01 | -4.60517019 | 0.47 | 33.83619232
400 | 673.15 | 0.01 | -4.60517019 | 0.475 | 33.43720196
400 | 673.15 | 0.01 | -4.60517019 | 0.48 | 33.03216607
400 | 673.15 | 0.01 | -4.60517019 | 0.485 | 32.3697307
400 | 673.15 | 0.01 | -4.60517019 | 0.49 | 31.60003409
400 | 673.15 | 0.01 | -4.60517019 | 0.495 | 30.45162454
400 | 673.15 | 0.01 | -4.60517019 | 0.5 | 29.55607267
400 | 673.15 | 0.01 | -4.60517019 | 0.505 | 28.36777591
400 | 673.15 | 0.01 | -4.60517019 | 0.51 | 27.20290194
400 | 673.15 | 0.01 | -4.60517019 | 0.515 | 25.87246629
400 | 673.15 | 0.01 | -4.60517019 | 0.52 | 25.03116187
400 | 673.15 | 0.01 | -4.60517019 | 0.525 | 23.27066923
400 | 673.15 | 0.01 | -4.60517019 | 0.53 | 21.84700556
400 | 673.15 | 0.01 | -4.60517019 | 0.535 | 20.24046059
400 | 673.15 | 0.01 | -4.60517019 | 0.54 | 17.3366283
400 | 673.15 | 0.01 | -4.60517019 | 0.545 | 16.09271475
400 | 673.15 | 0.01 | -4.60517019 | 0.55 | 12.67304589
400 | 673.15 | 0.01 | -4.60517019 | 0.555 | 10.69033566
400 | 673.15 | 0.01 | -4.60517019 | 0.56 | 7.90176331
400 | 673.15 | 0.01 | -4.60517019 | 0.565 | 1.73922616
400 | 673.15 | 0.01 | -4.60517019 | 0.57 | 0.37558052
400 | 673.15 | 0.01 | -4.60517019 | 0.575 | 0.48535606

## 400-0_1
T_C | T_K | strain_rate | ln_sr | eps_true | sigma_true
400 | 673.15 | 0.1 | -2.30258509 | 0.005 | 5.37936895
400 | 673.15 | 0.1 | -2.30258509 | 0.01 | 12.29364348
400 | 673.15 | 0.1 | -2.30258509 | 0.015 | 21.57776537
400 | 673.15 | 0.1 | -2.30258509 | 0.02 | 31.52628639
400 | 673.15 | 0.1 | -2.30258509 | 0.025 | 39.39538091
400 | 673.15 | 0.1 | -2.30258509 | 0.03 | 44.32444748
400 | 673.15 | 0.1 | -2.30258509 | 0.035 | 46.98775985
400 | 673.15 | 0.1 | -2.30258509 | 0.04 | 48.20462772
400 | 673.15 | 0.1 | -2.30258509 | 0.045 | 49.62491007
400 | 673.15 | 0.1 | -2.30258509 | 0.05 | 50.02857984
400 | 673.15 | 0.1 | -2.30258509 | 0.055 | 50.52043417
400 | 673.15 | 0.1 | -2.30258509 | 0.06 | 51.04908671
400 | 673.15 | 0.1 | -2.30258509 | 0.065 | 51.78482751
400 | 673.15 | 0.1 | -2.30258509 | 0.07 | 52.13359766
400 | 673.15 | 0.1 | -2.30258509 | 0.075 | 52.14504335
400 | 673.15 | 0.1 | -2.30258509 | 0.08 | 52.43132305
400 | 673.15 | 0.1 | -2.30258509 | 0.085 | 52.6350085
400 | 673.15 | 0.1 | -2.30258509 | 0.09 | 52.9302516
400 | 673.15 | 0.1 | -2.30258509 | 0.095 | 53.37009708
400 | 673.15 | 0.1 | -2.30258509 | 0.1 | 53.17348292
400 | 673.15 | 0.1 | -2.30258509 | 0.105 | 53.58563896
400 | 673.15 | 0.1 | -2.30258509 | 0.11 | 53.52850498
400 | 673.15 | 0.1 | -2.30258509 | 0.115 | 53.8229942
400 | 673.15 | 0.1 | -2.30258509 | 0.12 | 54.13547588
400 | 673.15 | 0.1 | -2.30258509 | 0.125 | 54.08377052
400 | 673.15 | 0.1 | -2.30258509 | 0.13 | 54.1185866
400 | 673.15 | 0.1 | -2.30258509 | 0.135 | 54.09282288
400 | 673.15 | 0.1 | -2.30258509 | 0.14 | 54.5669685
400 | 673.15 | 0.1 | -2.30258509 | 0.145 | 53.93932296
400 | 673.15 | 0.1 | -2.30258509 | 0.15 | 54.0873255
400 | 673.15 | 0.1 | -2.30258509 | 0.155 | 54.4349977
400 | 673.15 | 0.1 | -2.30258509 | 0.16 | 54.70714352
400 | 673.15 | 0.1 | -2.30258509 | 0.165 | 54.68795093
400 | 673.15 | 0.1 | -2.30258509 | 0.17 | 54.70751627
400 | 673.15 | 0.1 | -2.30258509 | 0.175 | 54.9670059
400 | 673.15 | 0.1 | -2.30258509 | 0.18 | 54.98311729
400 | 673.15 | 0.1 | -2.30258509 | 0.185 | 55.13845911
400 | 673.15 | 0.1 | -2.30258509 | 0.19 | 55.17798127
400 | 673.15 | 0.1 | -2.30258509 | 0.195 | 55.28147943
400 | 673.15 | 0.1 | -2.30258509 | 0.2 | 55.2853958
400 | 673.15 | 0.1 | -2.30258509 | 0.205 | 55.30674327
400 | 673.15 | 0.1 | -2.30258509 | 0.21 | 55.50474277
400 | 673.15 | 0.1 | -2.30258509 | 0.215 | 55.52136548
400 | 673.15 | 0.1 | -2.30258509 | 0.22 | 55.55569333
400 | 673.15 | 0.1 | -2.30258509 | 0.225 | 55.60578923
400 | 673.15 | 0.1 | -2.30258509 | 0.23 | 55.8068233
400 | 673.15 | 0.1 | -2.30258509 | 0.235 | 55.7517362
400 | 673.15 | 0.1 | -2.30258509 | 0.24 | 55.88600257
400 | 673.15 | 0.1 | -2.30258509 | 0.245 | 55.94110627
400 | 673.15 | 0.1 | -2.30258509 | 0.25 | 55.79612218
400 | 673.15 | 0.1 | -2.30258509 | 0.255 | 55.82876725
400 | 673.15 | 0.1 | -2.30258509 | 0.26 | 55.89950238
400 | 673.15 | 0.1 | -2.30258509 | 0.265 | 55.41932768
400 | 673.15 | 0.1 | -2.30258509 | 0.27 | 55.64959936
400 | 673.15 | 0.1 | -2.30258509 | 0.275 | 55.85773249
400 | 673.15 | 0.1 | -2.30258509 | 0.28 | 55.33696554
400 | 673.15 | 0.1 | -2.30258509 | 0.285 | 55.87011153
400 | 673.15 | 0.1 | -2.30258509 | 0.29 | 55.82272771
400 | 673.15 | 0.1 | -2.30258509 | 0.295 | 56.31410144
400 | 673.15 | 0.1 | -2.30258509 | 0.3 | 55.75788825
400 | 673.15 | 0.1 | -2.30258509 | 0.305 | 55.7931768
400 | 673.15 | 0.1 | -2.30258509 | 0.31 | 55.76282211
400 | 673.15 | 0.1 | -2.30258509 | 0.315 | 55.4369251
400 | 673.15 | 0.1 | -2.30258509 | 0.32 | 55.48164049
400 | 673.15 | 0.1 | -2.30258509 | 0.325 | 55.32138213
400 | 673.15 | 0.1 | -2.30258509 | 0.33 | 55.26426126
400 | 673.15 | 0.1 | -2.30258509 | 0.335 | 55.5418866
400 | 673.15 | 0.1 | -2.30258509 | 0.34 | 55.20752333
400 | 673.15 | 0.1 | -2.30258509 | 0.345 | 55.25817496
400 | 673.15 | 0.1 | -2.30258509 | 0.35 | 55.01481154
400 | 673.15 | 0.1 | -2.30258509 | 0.355 | 55.24562272
400 | 673.15 | 0.1 | -2.30258509 | 0.36 | 54.80982022
400 | 673.15 | 0.1 | -2.30258509 | 0.365 | 55.01089302
400 | 673.15 | 0.1 | -2.30258509 | 0.37 | 55.04661412
400 | 673.15 | 0.1 | -2.30258509 | 0.375 | 54.7987697
400 | 673.15 | 0.1 | -2.30258509 | 0.38 | 54.51141861
400 | 673.15 | 0.1 | -2.30258509 | 0.385 | 54.77448604
400 | 673.15 | 0.1 | -2.30258509 | 0.39 | 54.27957241
400 | 673.15 | 0.1 | -2.30258509 | 0.395 | 54.48176152
400 | 673.15 | 0.1 | -2.30258509 | 0.4 | 54.07994049
400 | 673.15 | 0.1 | -2.30258509 | 0.405 | 53.83798186
400 | 673.15 | 0.1 | -2.30258509 | 0.41 | 53.94251893
400 | 673.15 | 0.1 | -2.30258509 | 0.415 | 53.93912382
400 | 673.15 | 0.1 | -2.30258509 | 0.42 | 53.89301803
400 | 673.15 | 0.1 | -2.30258509 | 0.425 | 54.17066848
400 | 673.15 | 0.1 | -2.30258509 | 0.43 | 53.89503999
400 | 673.15 | 0.1 | -2.30258509 | 0.435 | 53.34738239
400 | 673.15 | 0.1 | -2.30258509 | 0.44 | 53.17552678
400 | 673.15 | 0.1 | -2.30258509 | 0.445 | 52.4864393
400 | 673.15 | 0.1 | -2.30258509 | 0.45 | 52.98446198
400 | 673.15 | 0.1 | -2.30258509 | 0.455 | 52.35476141
400 | 673.15 | 0.1 | -2.30258509 | 0.46 | 52.15467641
400 | 673.15 | 0.1 | -2.30258509 | 0.465 | 51.79984858
400 | 673.15 | 0.1 | -2.30258509 | 0.47 | 51.95505779
400 | 673.15 | 0.1 | -2.30258509 | 0.475 | 50.8728918
400 | 673.15 | 0.1 | -2.30258509 | 0.48 | 50.81851597
400 | 673.15 | 0.1 | -2.30258509 | 0.485 | 50.21508774
400 | 673.15 | 0.1 | -2.30258509 | 0.49 | 50.15439371
400 | 673.15 | 0.1 | -2.30258509 | 0.495 | 49.3820638
400 | 673.15 | 0.1 | -2.30258509 | 0.5 | 49.24586123
400 | 673.15 | 0.1 | -2.30258509 | 0.505 | 48.35910013
400 | 673.15 | 0.1 | -2.30258509 | 0.51 | 47.68423434
400 | 673.15 | 0.1 | -2.30258509 | 0.515 | 47.23156292
400 | 673.15 | 0.1 | -2.30258509 | 0.52 | 46.32323546
400 | 673.15 | 0.1 | -2.30258509 | 0.525 | 45.44097251
400 | 673.15 | 0.1 | -2.30258509 | 0.53 | 44.77409171
400 | 673.15 | 0.1 | -2.30258509 | 0.535 | 43.70751432
400 | 673.15 | 0.1 | -2.30258509 | 0.54 | 42.73871722
400 | 673.15 | 0.1 | -2.30258509 | 0.545 | 41.58455373
400 | 673.15 | 0.1 | -2.30258509 | 0.55 | 40.33817089
400 | 673.15 | 0.1 | -2.30258509 | 0.555 | 38.40605745
400 | 673.15 | 0.1 | -2.30258509 | 0.56 | 36.66637937
400 | 673.15 | 0.1 | -2.30258509 | 0.565 | 34.80799485
400 | 673.15 | 0.1 | -2.30258509 | 0.57 | 33.07518032
400 | 673.15 | 0.1 | -2.30258509 | 0.575 | 30.2883083
400 | 673.15 | 0.1 | -2.30258509 | 0.58 | 27.59108987
400 | 673.15 | 0.1 | -2.30258509 | 0.585 | 23.65703497
400 | 673.15 | 0.1 | -2.30258509 | 0.59 | 19.4961103
400 | 673.15 | 0.1 | -2.30258509 | 0.595 | 15.03313095
400 | 673.15 | 0.1 | -2.30258509 | 0.6 | 6.88584067
400 | 673.15 | 0.1 | -2.30258509 | 0.605 | 1.27170167
400 | 673.15 | 0.1 | -2.30258509 | 0.61 | 0.25861048
400 | 673.15 | 0.1 | -2.30258509 | 0.615 | 0.53976646
400 | 673.15 | 0.1 | -2.30258509 | 0.62 | 0.37204259
400 | 673.15 | 0.1 | -2.30258509 | 0.625 | 0.37013691
400 | 673.15 | 0.1 | -2.30258509 | 0.63 | 0.65995253
400 | 673.15 | 0.1 | -2.30258509 | 0.635 | 0.60420444
400 | 673.15 | 0.1 | -2.30258509 | 0.64 | 0.42877112
400 | 673.15 | 0.1 | -2.30258509 | 0.645 | 0.35047703
400 | 673.15 | 0.1 | -2.30258509 | 0.65 | 0.27010052
400 | 673.15 | 0.1 | -2.30258509 | 0.655 | 0.62261346

## 450-0_001
T_C | T_K | strain_rate | ln_sr | eps_true | sigma_true
450 | 723.15 | 0.001 | -6.90775528 | 0.005 | 5.5144779
450 | 723.15 | 0.001 | -6.90775528 | 0.01 | 11.4281887
450 | 723.15 | 0.001 | -6.90775528 | 0.015 | 9.00288808
450 | 723.15 | 0.001 | -6.90775528 | 0.02 | 16.62199012
450 | 723.15 | 0.001 | -6.90775528 | 0.025 | 16.28623384
450 | 723.15 | 0.001 | -6.90775528 | 0.03 | 16.33629767
450 | 723.15 | 0.001 | -6.90775528 | 0.035 | 16.80931495
450 | 723.15 | 0.001 | -6.90775528 | 0.04 | 16.12362102
450 | 723.15 | 0.001 | -6.90775528 | 0.045 | 16.81577308
450 | 723.15 | 0.001 | -6.90775528 | 0.05 | 16.49709632
450 | 723.15 | 0.001 | -6.90775528 | 0.055 | 16.90043493
450 | 723.15 | 0.001 | -6.90775528 | 0.06 | 16.71020073
450 | 723.15 | 0.001 | -6.90775528 | 0.065 | 17.01537442
450 | 723.15 | 0.001 | -6.90775528 | 0.07 | 16.83054262
450 | 723.15 | 0.001 | -6.90775528 | 0.075 | 17.59580145
450 | 723.15 | 0.001 | -6.90775528 | 0.08 | 16.81987234
450 | 723.15 | 0.001 | -6.90775528 | 0.085 | 16.87971296
450 | 723.15 | 0.001 | -6.90775528 | 0.09 | 16.93432518
450 | 723.15 | 0.001 | -6.90775528 | 0.095 | 17.11292753
450 | 723.15 | 0.001 | -6.90775528 | 0.1 | 16.36018249
450 | 723.15 | 0.001 | -6.90775528 | 0.105 | 16.83923306
450 | 723.15 | 0.001 | -6.90775528 | 0.11 | 16.95565841
450 | 723.15 | 0.001 | -6.90775528 | 0.115 | 16.8633035
450 | 723.15 | 0.001 | -6.90775528 | 0.12 | 16.97162596
450 | 723.15 | 0.001 | -6.90775528 | 0.125 | 16.54194666
450 | 723.15 | 0.001 | -6.90775528 | 0.13 | 17.01098618
450 | 723.15 | 0.001 | -6.90775528 | 0.135 | 17.00289653
450 | 723.15 | 0.001 | -6.90775528 | 0.14 | 16.82207009
450 | 723.15 | 0.001 | -6.90775528 | 0.145 | 17.09484585
450 | 723.15 | 0.001 | -6.90775528 | 0.15 | 17.00322785
450 | 723.15 | 0.001 | -6.90775528 | 0.155 | 17.0235713
450 | 723.15 | 0.001 | -6.90775528 | 0.16 | 17.32802702
450 | 723.15 | 0.001 | -6.90775528 | 0.165 | 14.86647489
450 | 723.15 | 0.001 | -6.90775528 | 0.17 | 16.77759381
450 | 723.15 | 0.001 | -6.90775528 | 0.175 | 17.25372652
450 | 723.15 | 0.001 | -6.90775528 | 0.18 | 17.40470644
450 | 723.15 | 0.001 | -6.90775528 | 0.185 | 20.90485709
450 | 723.15 | 0.001 | -6.90775528 | 0.19 | 17.1289691
450 | 723.15 | 0.001 | -6.90775528 | 0.195 | 16.77352989
450 | 723.15 | 0.001 | -6.90775528 | 0.2 | 16.86304946
450 | 723.15 | 0.001 | -6.90775528 | 0.205 | 16.93939204
450 | 723.15 | 0.001 | -6.90775528 | 0.21 | 17.57082021
450 | 723.15 | 0.001 | -6.90775528 | 0.215 | 17.61162644
450 | 723.15 | 0.001 | -6.90775528 | 0.22 | 17.03730296
450 | 723.15 | 0.001 | -6.90775528 | 0.225 | 17.18744427
450 | 723.15 | 0.001 | -6.90775528 | 0.23 | 16.54172847
450 | 723.15 | 0.001 | -6.90775528 | 0.235 | 17.92096661
450 | 723.15 | 0.001 | -6.90775528 | 0.24 | 18.03332643
450 | 723.15 | 0.001 | -6.90775528 | 0.245 | 13.98409923
450 | 723.15 | 0.001 | -6.90775528 | 0.25 | 17.4519143
450 | 723.15 | 0.001 | -6.90775528 | 0.255 | 17.09858196
450 | 723.15 | 0.001 | -6.90775528 | 0.26 | 17.58541727
450 | 723.15 | 0.001 | -6.90775528 | 0.265 | 18.00838832
450 | 723.15 | 0.001 | -6.90775528 | 0.27 | 17.49624077
450 | 723.15 | 0.001 | -6.90775528 | 0.275 | 17.27985874
450 | 723.15 | 0.001 | -6.90775528 | 0.28 | 17.23846029
450 | 723.15 | 0.001 | -6.90775528 | 0.285 | 16.87627789
450 | 723.15 | 0.001 | -6.90775528 | 0.29 | 16.94352742
450 | 723.15 | 0.001 | -6.90775528 | 0.295 | 17.45823983
450 | 723.15 | 0.001 | -6.90775528 | 0.3 | 16.9844091
450 | 723.15 | 0.001 | -6.90775528 | 0.305 | 16.59791253
450 | 723.15 | 0.001 | -6.90775528 | 0.31 | 17.1245564
450 | 723.15 | 0.001 | -6.90775528 | 0.315 | 16.79387497
450 | 723.15 | 0.001 | -6.90775528 | 0.32 | 12.40716975
450 | 723.15 | 0.001 | -6.90775528 | 0.325 | 16.45501543
450 | 723.15 | 0.001 | -6.90775528 | 0.33 | 16.7976351
450 | 723.15 | 0.001 | -6.90775528 | 0.335 | 16.55177544
450 | 723.15 | 0.001 | -6.90775528 | 0.34 | 16.90702211
450 | 723.15 | 0.001 | -6.90775528 | 0.345 | 16.60907875
450 | 723.15 | 0.001 | -6.90775528 | 0.35 | 16.41835104
450 | 723.15 | 0.001 | -6.90775528 | 0.355 | 16.9446703
450 | 723.15 | 0.001 | -6.90775528 | 0.36 | 17.08501278
450 | 723.15 | 0.001 | -6.90775528 | 0.365 | 17.33642261
450 | 723.15 | 0.001 | -6.90775528 | 0.37 | 16.03923838
450 | 723.15 | 0.001 | -6.90775528 | 0.375 | 16.67242531
450 | 723.15 | 0.001 | -6.90775528 | 0.38 | 16.90480805
450 | 723.15 | 0.001 | -6.90775528 | 0.385 | 16.56792208
450 | 723.15 | 0.001 | -6.90775528 | 0.39 | 17.34728615
450 | 723.15 | 0.001 | -6.90775528 | 0.395 | 16.22667683
450 | 723.15 | 0.001 | -6.90775528 | 0.4 | 16.450617
450 | 723.15 | 0.001 | -6.90775528 | 0.405 | 15.71616262
450 | 723.15 | 0.001 | -6.90775528 | 0.41 | 15.57386526
450 | 723.15 | 0.001 | -6.90775528 | 0.415 | 16.56671248
450 | 723.15 | 0.001 | -6.90775528 | 0.42 | 16.54473056
450 | 723.15 | 0.001 | -6.90775528 | 0.425 | 15.88299135
450 | 723.15 | 0.001 | -6.90775528 | 0.43 | 15.81708071
450 | 723.15 | 0.001 | -6.90775528 | 0.435 | 15.56443364
450 | 723.15 | 0.001 | -6.90775528 | 0.44 | 16.28709849
450 | 723.15 | 0.001 | -6.90775528 | 0.445 | 16.03085524
450 | 723.15 | 0.001 | -6.90775528 | 0.45 | 15.84397361
450 | 723.15 | 0.001 | -6.90775528 | 0.455 | 15.69754013
450 | 723.15 | 0.001 | -6.90775528 | 0.46 | 15.90671786
450 | 723.15 | 0.001 | -6.90775528 | 0.465 | 15.32465604
450 | 723.15 | 0.001 | -6.90775528 | 0.47 | 14.65100071
450 | 723.15 | 0.001 | -6.90775528 | 0.475 | 15.72283526
450 | 723.15 | 0.001 | -6.90775528 | 0.48 | 14.69609271
450 | 723.15 | 0.001 | -6.90775528 | 0.485 | 15.0611919
450 | 723.15 | 0.001 | -6.90775528 | 0.49 | 14.27326605
450 | 723.15 | 0.001 | -6.90775528 | 0.495 | 14.88733227
450 | 723.15 | 0.001 | -6.90775528 | 0.5 | 15.21634099
450 | 723.15 | 0.001 | -6.90775528 | 0.505 | 14.06482728
450 | 723.15 | 0.001 | -6.90775528 | 0.51 | 14.0964614
450 | 723.15 | 0.001 | -6.90775528 | 0.515 | 14.63671997
450 | 723.15 | 0.001 | -6.90775528 | 0.52 | 12.33536366
450 | 723.15 | 0.001 | -6.90775528 | 0.525 | 13.63776607
450 | 723.15 | 0.001 | -6.90775528 | 0.53 | 13.45639965
450 | 723.15 | 0.001 | -6.90775528 | 0.535 | 12.66081039
450 | 723.15 | 0.001 | -6.90775528 | 0.54 | 12.17668038
450 | 723.15 | 0.001 | -6.90775528 | 0.545 | 12.42353326
450 | 723.15 | 0.001 | -6.90775528 | 0.55 | 12.40977894
450 | 723.15 | 0.001 | -6.90775528 | 0.555 | 10.68096902
450 | 723.15 | 0.001 | -6.90775528 | 0.56 | 10.45210955
450 | 723.15 | 0.001 | -6.90775528 | 0.565 | 9.94715919
450 | 723.15 | 0.001 | -6.90775528 | 0.57 | 9.65763428
450 | 723.15 | 0.001 | -6.90775528 | 0.575 | 8.57934266
450 | 723.15 | 0.001 | -6.90775528 | 0.58 | 7.9787965
450 | 723.15 | 0.001 | -6.90775528 | 0.585 | 6.92852657
450 | 723.15 | 0.001 | -6.90775528 | 0.59 | 6.18698082
450 | 723.15 | 0.001 | -6.90775528 | 0.595 | 4.99009474
450 | 723.15 | 0.001 | -6.90775528 | 0.6 | 5.0859212
450 | 723.15 | 0.001 | -6.90775528 | 0.605 | 3.27687683
450 | 723.15 | 0.001 | -6.90775528 | 0.61 | 2.62738703
450 | 723.15 | 0.001 | -6.90775528 | 0.615 | 0.82134528

## 450-0_01
T_C | T_K | strain_rate | ln_sr | eps_true | sigma_true
450 | 723.15 | 0.01 | -4.60517019 | 0.005 | 3.66338769
450 | 723.15 | 0.01 | -4.60517019 | 0.01 | 9.3747062
450 | 723.15 | 0.01 | -4.60517019 | 0.015 | 18.41697371
450 | 723.15 | 0.01 | -4.60517019 | 0.02 | 25.03693274
450 | 723.15 | 0.01 | -4.60517019 | 0.025 | 26.19132502
450 | 723.15 | 0.01 | -4.60517019 | 0.03 | 26.88005814
450 | 723.15 | 0.01 | -4.60517019 | 0.035 | 27.31611704
450 | 723.15 | 0.01 | -4.60517019 | 0.04 | 27.35339298
450 | 723.15 | 0.01 | -4.60517019 | 0.045 | 27.37828892
450 | 723.15 | 0.01 | -4.60517019 | 0.05 | 27.23715173
450 | 723.15 | 0.01 | -4.60517019 | 0.055 | 27.57650739
450 | 723.15 | 0.01 | -4.60517019 | 0.06 | 27.40012798
450 | 723.15 | 0.01 | -4.60517019 | 0.065 | 27.29607729
450 | 723.15 | 0.01 | -4.60517019 | 0.07 | 27.47654161
450 | 723.15 | 0.01 | -4.60517019 | 0.075 | 27.40314504
450 | 723.15 | 0.01 | -4.60517019 | 0.08 | 27.7611478
450 | 723.15 | 0.01 | -4.60517019 | 0.085 | 27.87493531
450 | 723.15 | 0.01 | -4.60517019 | 0.09 | 27.98438391
450 | 723.15 | 0.01 | -4.60517019 | 0.095 | 28.04573701
450 | 723.15 | 0.01 | -4.60517019 | 0.1 | 27.82336072
450 | 723.15 | 0.01 | -4.60517019 | 0.105 | 27.93575382
450 | 723.15 | 0.01 | -4.60517019 | 0.11 | 28.05978499
450 | 723.15 | 0.01 | -4.60517019 | 0.115 | 28.19064174
450 | 723.15 | 0.01 | -4.60517019 | 0.12 | 27.62280392
450 | 723.15 | 0.01 | -4.60517019 | 0.125 | 27.85418714
450 | 723.15 | 0.01 | -4.60517019 | 0.13 | 28.09971439
450 | 723.15 | 0.01 | -4.60517019 | 0.135 | 28.09590159
450 | 723.15 | 0.01 | -4.60517019 | 0.14 | 27.95176534
450 | 723.15 | 0.01 | -4.60517019 | 0.145 | 28.21029063
450 | 723.15 | 0.01 | -4.60517019 | 0.15 | 27.55123177
450 | 723.15 | 0.01 | -4.60517019 | 0.155 | 28.42345163
450 | 723.15 | 0.01 | -4.60517019 | 0.16 | 28.56001923
450 | 723.15 | 0.01 | -4.60517019 | 0.165 | 28.49842893
450 | 723.15 | 0.01 | -4.60517019 | 0.17 | 28.40465445
450 | 723.15 | 0.01 | -4.60517019 | 0.175 | 28.43507405
450 | 723.15 | 0.01 | -4.60517019 | 0.18 | 28.45717445
450 | 723.15 | 0.01 | -4.60517019 | 0.185 | 28.38090975
450 | 723.15 | 0.01 | -4.60517019 | 0.19 | 28.14684433
450 | 723.15 | 0.01 | -4.60517019 | 0.195 | 28.43687724
450 | 723.15 | 0.01 | -4.60517019 | 0.2 | 28.433387
450 | 723.15 | 0.01 | -4.60517019 | 0.205 | 28.36819975
450 | 723.15 | 0.01 | -4.60517019 | 0.21 | 28.91063805
450 | 723.15 | 0.01 | -4.60517019 | 0.215 | 28.53495494
450 | 723.15 | 0.01 | -4.60517019 | 0.22 | 28.7586526
450 | 723.15 | 0.01 | -4.60517019 | 0.225 | 28.95063621
450 | 723.15 | 0.01 | -4.60517019 | 0.23 | 28.59958228
450 | 723.15 | 0.01 | -4.60517019 | 0.235 | 28.69522173
450 | 723.15 | 0.01 | -4.60517019 | 0.24 | 28.63216716
450 | 723.15 | 0.01 | -4.60517019 | 0.245 | 28.83931298
450 | 723.15 | 0.01 | -4.60517019 | 0.25 | 29.10538375
450 | 723.15 | 0.01 | -4.60517019 | 0.255 | 28.78675826
450 | 723.15 | 0.01 | -4.60517019 | 0.26 | 28.73271899
450 | 723.15 | 0.01 | -4.60517019 | 0.265 | 28.61189444
450 | 723.15 | 0.01 | -4.60517019 | 0.27 | 29.0050586
450 | 723.15 | 0.01 | -4.60517019 | 0.275 | 28.75931034
450 | 723.15 | 0.01 | -4.60517019 | 0.28 | 28.77152525
450 | 723.15 | 0.01 | -4.60517019 | 0.285 | 28.70707415
450 | 723.15 | 0.01 | -4.60517019 | 0.29 | 28.66302974
450 | 723.15 | 0.01 | -4.60517019 | 0.295 | 28.73469196
450 | 723.15 | 0.01 | -4.60517019 | 0.3 | 28.45659299
450 | 723.15 | 0.01 | -4.60517019 | 0.305 | 28.28329524
450 | 723.15 | 0.01 | -4.60517019 | 0.31 | 28.36176845
450 | 723.15 | 0.01 | -4.60517019 | 0.315 | 28.8800394
450 | 723.15 | 0.01 | -4.60517019 | 0.32 | 28.4583114
450 | 723.15 | 0.01 | -4.60517019 | 0.325 | 28.47086056
450 | 723.15 | 0.01 | -4.60517019 | 0.33 | 28.91393629
450 | 723.15 | 0.01 | -4.60517019 | 0.335 | 28.49549593
450 | 723.15 | 0.01 | -4.60517019 | 0.34 | 28.55578917
450 | 723.15 | 0.01 | -4.60517019 | 0.345 | 28.28751621
450 | 723.15 | 0.01 | -4.60517019 | 0.35 | 28.18700777
450 | 723.15 | 0.01 | -4.60517019 | 0.355 | 28.69014541
450 | 723.15 | 0.01 | -4.60517019 | 0.36 | 28.32649554
450 | 723.15 | 0.01 | -4.60517019 | 0.365 | 28.31449435
450 | 723.15 | 0.01 | -4.60517019 | 0.37 | 28.21597469
450 | 723.15 | 0.01 | -4.60517019 | 0.375 | 28.59683334
450 | 723.15 | 0.01 | -4.60517019 | 0.38 | 28.59736765
450 | 723.15 | 0.01 | -4.60517019 | 0.385 | 28.12354616
450 | 723.15 | 0.01 | -4.60517019 | 0.39 | 28.26717016
450 | 723.15 | 0.01 | -4.60517019 | 0.395 | 28.28731247
450 | 723.15 | 0.01 | -4.60517019 | 0.4 | 28.5861468
450 | 723.15 | 0.01 | -4.60517019 | 0.405 | 27.98664858
450 | 723.15 | 0.01 | -4.60517019 | 0.41 | 28.10904149
450 | 723.15 | 0.01 | -4.60517019 | 0.415 | 27.53828878
450 | 723.15 | 0.01 | -4.60517019 | 0.42 | 27.71091934
450 | 723.15 | 0.01 | -4.60517019 | 0.425 | 27.96534575
450 | 723.15 | 0.01 | -4.60517019 | 0.43 | 28.00903746
450 | 723.15 | 0.01 | -4.60517019 | 0.435 | 28.0886179
450 | 723.15 | 0.01 | -4.60517019 | 0.44 | 27.68223392
450 | 723.15 | 0.01 | -4.60517019 | 0.445 | 27.41192991
450 | 723.15 | 0.01 | -4.60517019 | 0.45 | 27.01018928
450 | 723.15 | 0.01 | -4.60517019 | 0.455 | 27.23218503
450 | 723.15 | 0.01 | -4.60517019 | 0.46 | 27.00649856
450 | 723.15 | 0.01 | -4.60517019 | 0.465 | 27.62406276
450 | 723.15 | 0.01 | -4.60517019 | 0.47 | 26.62067368
450 | 723.15 | 0.01 | -4.60517019 | 0.475 | 26.5500866
450 | 723.15 | 0.01 | -4.60517019 | 0.48 | 26.76481964
450 | 723.15 | 0.01 | -4.60517019 | 0.485 | 26.57502949
450 | 723.15 | 0.01 | -4.60517019 | 0.49 | 26.35898241
450 | 723.15 | 0.01 | -4.60517019 | 0.495 | 25.60816098
450 | 723.15 | 0.01 | -4.60517019 | 0.5 | 24.90847168
450 | 723.15 | 0.01 | -4.60517019 | 0.505 | 24.58548716
450 | 723.15 | 0.01 | -4.60517019 | 0.51 | 24.33625259
450 | 723.15 | 0.01 | -4.60517019 | 0.515 | 23.94025488
450 | 723.15 | 0.01 | -4.60517019 | 0.52 | 23.61505027
450 | 723.15 | 0.01 | -4.60517019 | 0.525 | 22.70768292
450 | 723.15 | 0.01 | -4.60517019 | 0.53 | 22.60361883
450 | 723.15 | 0.01 | -4.60517019 | 0.535 | 21.79681454
450 | 723.15 | 0.01 | -4.60517019 | 0.54 | 20.83384228
450 | 723.15 | 0.01 | -4.60517019 | 0.545 | 19.75873752
450 | 723.15 | 0.01 | -4.60517019 | 0.55 | 19.42001044
450 | 723.15 | 0.01 | -4.60517019 | 0.555 | 17.47920979
450 | 723.15 | 0.01 | -4.60517019 | 0.56 | 16.44647219
450 | 723.15 | 0.01 | -4.60517019 | 0.565 | 13.90808032
450 | 723.15 | 0.01 | -4.60517019 | 0.57 | 14.56864867
450 | 723.15 | 0.01 | -4.60517019 | 0.575 | 13.04693726
450 | 723.15 | 0.01 | -4.60517019 | 0.58 | 11.40620523
450 | 723.15 | 0.01 | -4.60517019 | 0.585 | 9.96727828
450 | 723.15 | 0.01 | -4.60517019 | 0.59 | 8.34564684
450 | 723.15 | 0.01 | -4.60517019 | 0.595 | 5.59342812
450 | 723.15 | 0.01 | -4.60517019 | 0.6 | 3.47806798
450 | 723.15 | 0.01 | -4.60517019 | 0.605 | 0.30621277
450 | 723.15 | 0.01 | -4.60517019 | 0.61 | 0.5240408
450 | 723.15 | 0.01 | -4.60517019 | 0.615 | 0.19030173

## 450-0_1
T_C | T_K | strain_rate | ln_sr | eps_true | sigma_true
450 | 723.15 | 0.1 | -2.30258509 | 0.005 | 9.17147163
450 | 723.15 | 0.1 | -2.30258509 | 0.01 | 21.73736597
450 | 723.15 | 0.1 | -2.30258509 | 0.015 | 31.50859757
450 | 723.15 | 0.1 | -2.30258509 | 0.02 | 35.20548099
450 | 723.15 | 0.1 | -2.30258509 | 0.025 | 36.23295607
450 | 723.15 | 0.1 | -2.30258509 | 0.03 | 36.48319673
450 | 723.15 | 0.1 | -2.30258509 | 0.035 | 37.02470334
450 | 723.15 | 0.1 | -2.30258509 | 0.04 | 37.39191683
450 | 723.15 | 0.1 | -2.30258509 | 0.045 | 37.90484601
450 | 723.15 | 0.1 | -2.30258509 | 0.05 | 38.01848111
450 | 723.15 | 0.1 | -2.30258509 | 0.055 | 38.20984112
450 | 723.15 | 0.1 | -2.30258509 | 0.06 | 38.28885175
450 | 723.15 | 0.1 | -2.30258509 | 0.065 | 38.28899966
450 | 723.15 | 0.1 | -2.30258509 | 0.07 | 38.29621494
450 | 723.15 | 0.1 | -2.30258509 | 0.075 | 38.66417142
450 | 723.15 | 0.1 | -2.30258509 | 0.08 | 38.77365202
450 | 723.15 | 0.1 | -2.30258509 | 0.085 | 38.83150902
450 | 723.15 | 0.1 | -2.30258509 | 0.09 | 38.39587778
450 | 723.15 | 0.1 | -2.30258509 | 0.095 | 38.76838315
450 | 723.15 | 0.1 | -2.30258509 | 0.1 | 39.2850688
450 | 723.15 | 0.1 | -2.30258509 | 0.105 | 39.12735642
450 | 723.15 | 0.1 | -2.30258509 | 0.11 | 39.40595631
450 | 723.15 | 0.1 | -2.30258509 | 0.115 | 39.1345659
450 | 723.15 | 0.1 | -2.30258509 | 0.12 | 39.51473719
450 | 723.15 | 0.1 | -2.30258509 | 0.125 | 38.88354322
450 | 723.15 | 0.1 | -2.30258509 | 0.13 | 39.65269724
450 | 723.15 | 0.1 | -2.30258509 | 0.135 | 39.86960552
450 | 723.15 | 0.1 | -2.30258509 | 0.14 | 39.71637279
450 | 723.15 | 0.1 | -2.30258509 | 0.145 | 39.59440471
450 | 723.15 | 0.1 | -2.30258509 | 0.15 | 39.74543896
450 | 723.15 | 0.1 | -2.30258509 | 0.155 | 39.92290637
450 | 723.15 | 0.1 | -2.30258509 | 0.16 | 40.08511215
450 | 723.15 | 0.1 | -2.30258509 | 0.165 | 40.45262339
450 | 723.15 | 0.1 | -2.30258509 | 0.17 | 40.3040892
450 | 723.15 | 0.1 | -2.30258509 | 0.175 | 40.13830024
450 | 723.15 | 0.1 | -2.30258509 | 0.18 | 40.11668474
450 | 723.15 | 0.1 | -2.30258509 | 0.185 | 40.03150191
450 | 723.15 | 0.1 | -2.30258509 | 0.19 | 40.16944966
450 | 723.15 | 0.1 | -2.30258509 | 0.195 | 40.52111275
450 | 723.15 | 0.1 | -2.30258509 | 0.2 | 40.27849187
450 | 723.15 | 0.1 | -2.30258509 | 0.205 | 40.42197111
450 | 723.15 | 0.1 | -2.30258509 | 0.21 | 40.80838979
450 | 723.15 | 0.1 | -2.30258509 | 0.215 | 40.42160757
450 | 723.15 | 0.1 | -2.30258509 | 0.22 | 40.24245443
450 | 723.15 | 0.1 | -2.30258509 | 0.225 | 40.50071278
450 | 723.15 | 0.1 | -2.30258509 | 0.23 | 40.87383269
450 | 723.15 | 0.1 | -2.30258509 | 0.235 | 40.36225099
450 | 723.15 | 0.1 | -2.30258509 | 0.24 | 40.71686414
450 | 723.15 | 0.1 | -2.30258509 | 0.245 | 40.32026007
450 | 723.15 | 0.1 | -2.30258509 | 0.25 | 40.56624056
450 | 723.15 | 0.1 | -2.30258509 | 0.255 | 40.85385804
450 | 723.15 | 0.1 | -2.30258509 | 0.26 | 40.57867039
450 | 723.15 | 0.1 | -2.30258509 | 0.265 | 40.48303318
450 | 723.15 | 0.1 | -2.30258509 | 0.27 | 40.61277461
450 | 723.15 | 0.1 | -2.30258509 | 0.275 | 41.22575709
450 | 723.15 | 0.1 | -2.30258509 | 0.28 | 40.59361354
450 | 723.15 | 0.1 | -2.30258509 | 0.285 | 40.51812801
450 | 723.15 | 0.1 | -2.30258509 | 0.29 | 40.34705235
450 | 723.15 | 0.1 | -2.30258509 | 0.295 | 40.76304463
450 | 723.15 | 0.1 | -2.30258509 | 0.3 | 40.62697559
450 | 723.15 | 0.1 | -2.30258509 | 0.305 | 40.98652687
450 | 723.15 | 0.1 | -2.30258509 | 0.31 | 40.87616568
450 | 723.15 | 0.1 | -2.30258509 | 0.315 | 40.16868293
450 | 723.15 | 0.1 | -2.30258509 | 0.32 | 40.76650455
450 | 723.15 | 0.1 | -2.30258509 | 0.325 | 40.27949386
450 | 723.15 | 0.1 | -2.30258509 | 0.33 | 40.7111714
450 | 723.15 | 0.1 | -2.30258509 | 0.335 | 39.9731095
450 | 723.15 | 0.1 | -2.30258509 | 0.34 | 40.31982905
450 | 723.15 | 0.1 | -2.30258509 | 0.345 | 40.32093583
450 | 723.15 | 0.1 | -2.30258509 | 0.35 | 40.1605452
450 | 723.15 | 0.1 | -2.30258509 | 0.355 | 40.43513749
450 | 723.15 | 0.1 | -2.30258509 | 0.36 | 40.53089538
450 | 723.15 | 0.1 | -2.30258509 | 0.365 | 40.26140897
450 | 723.15 | 0.1 | -2.30258509 | 0.37 | 40.47690379
450 | 723.15 | 0.1 | -2.30258509 | 0.375 | 40.41231718
450 | 723.15 | 0.1 | -2.30258509 | 0.38 | 40.04367308
450 | 723.15 | 0.1 | -2.30258509 | 0.385 | 40.31499137
450 | 723.15 | 0.1 | -2.30258509 | 0.39 | 39.81126196
450 | 723.15 | 0.1 | -2.30258509 | 0.395 | 40.05944398
450 | 723.15 | 0.1 | -2.30258509 | 0.4 | 39.95785093
450 | 723.15 | 0.1 | -2.30258509 | 0.405 | 39.98587591
450 | 723.15 | 0.1 | -2.30258509 | 0.41 | 40.11613426
450 | 723.15 | 0.1 | -2.30258509 | 0.415 | 39.79715129
450 | 723.15 | 0.1 | -2.30258509 | 0.42 | 39.5841519
450 | 723.15 | 0.1 | -2.30258509 | 0.425 | 39.71939271
450 | 723.15 | 0.1 | -2.30258509 | 0.43 | 39.46992397
450 | 723.15 | 0.1 | -2.30258509 | 0.435 | 39.50938609
450 | 723.15 | 0.1 | -2.30258509 | 0.44 | 39.85629966
450 | 723.15 | 0.1 | -2.30258509 | 0.445 | 39.39343342
450 | 723.15 | 0.1 | -2.30258509 | 0.45 | 39.52985034
450 | 723.15 | 0.1 | -2.30258509 | 0.455 | 39.1380209
450 | 723.15 | 0.1 | -2.30258509 | 0.46 | 38.92719865
450 | 723.15 | 0.1 | -2.30258509 | 0.465 | 39.17709664
450 | 723.15 | 0.1 | -2.30258509 | 0.47 | 38.94789868
450 | 723.15 | 0.1 | -2.30258509 | 0.475 | 39.12311118
450 | 723.15 | 0.1 | -2.30258509 | 0.48 | 38.4449097
450 | 723.15 | 0.1 | -2.30258509 | 0.485 | 38.85160637
450 | 723.15 | 0.1 | -2.30258509 | 0.49 | 38.3178558
450 | 723.15 | 0.1 | -2.30258509 | 0.495 | 38.85286298
450 | 723.15 | 0.1 | -2.30258509 | 0.5 | 38.33659292
450 | 723.15 | 0.1 | -2.30258509 | 0.505 | 37.68365343
450 | 723.15 | 0.1 | -2.30258509 | 0.51 | 37.78379899
450 | 723.15 | 0.1 | -2.30258509 | 0.515 | 37.02588153
450 | 723.15 | 0.1 | -2.30258509 | 0.52 | 36.90274746
450 | 723.15 | 0.1 | -2.30258509 | 0.525 | 37.00165853
450 | 723.15 | 0.1 | -2.30258509 | 0.53 | 36.43771765
450 | 723.15 | 0.1 | -2.30258509 | 0.535 | 36.33720782
450 | 723.15 | 0.1 | -2.30258509 | 0.54 | 35.85592317
450 | 723.15 | 0.1 | -2.30258509 | 0.545 | 34.76599046
450 | 723.15 | 0.1 | -2.30258509 | 0.55 | 34.61002622
450 | 723.15 | 0.1 | -2.30258509 | 0.555 | 34.18004739
450 | 723.15 | 0.1 | -2.30258509 | 0.56 | 33.03514512
450 | 723.15 | 0.1 | -2.30258509 | 0.565 | 32.7981134
450 | 723.15 | 0.1 | -2.30258509 | 0.57 | 31.19871509
450 | 723.15 | 0.1 | -2.30258509 | 0.575 | 30.5405038
450 | 723.15 | 0.1 | -2.30258509 | 0.58 | 29.08771364
450 | 723.15 | 0.1 | -2.30258509 | 0.585 | 28.04163155
450 | 723.15 | 0.1 | -2.30258509 | 0.59 | 26.33841874
450 | 723.15 | 0.1 | -2.30258509 | 0.595 | 24.69358073
450 | 723.15 | 0.1 | -2.30258509 | 0.6 | 22.62369518
450 | 723.15 | 0.1 | -2.30258509 | 0.605 | 20.42670281
450 | 723.15 | 0.1 | -2.30258509 | 0.61 | 18.43011985
450 | 723.15 | 0.1 | -2.30258509 | 0.615 | 14.92053048
450 | 723.15 | 0.1 | -2.30258509 | 0.62 | 12.76750617
450 | 723.15 | 0.1 | -2.30258509 | 0.625 | 9.10518742
450 | 723.15 | 0.1 | -2.30258509 | 0.63 | 5.41028293